## Results
Test | Avg Modulus [700-1150 nm] | Avg Hardness [700-1150 nm] | Drift Correction | Time | Tip Name | Temperature
| GPa | GPa | nm/s |  |  | C
1 | 223.5 | 3.89 | 0.016 | 21:41 | TB2334350-900-July2018 | ****
2 | 199.8 | 3.7 | 0.012 | 21:52 | TB2334350-900-July2018 | ****
3 | 206.2 | 4.12 | 0.021 | 22:00 | TB2334350-900-July2018 | ****
4 | 210.4 | 4.73 | 0.009 | 22:07 | TB2334350-900-July2018 | ****
5 | 203.5 | 4.22 | 0.006 | 22:15 | TB2334350-900-July2018 | ****
6 | 219.4 | 3.82 | 0.007 | 22:22 | TB2334350-900-July2018 | ****
Mean | 210.5 | 4.08 | 0.012 |  |  | ****
Std. Dev. | 9.3 | 0.37 | 0.006 |  |  | ****
% COV | 4.41 | 9.06 | 47.17 |  |  | ****

## Required Inputs
Test | Surface Approach Velocity | Depth Limit | Strain Rate Target | Harmonic Displacement Target | Frequency Target | Surface Approach Distance | Poissons Ratio
| nm/s | nm | 1/s | nm | Hz | nm
1 | 13 | 2000 | 0.05 | 3 | 45 | 1300 | 0.3
2 | 13 | 2000 | 0.05 | 3 | 45 | 1300 | 0.3
3 | 13 | 2000 | 0.05 | 3 | 45 | 1300 | 0.3
4 | 13 | 2000 | 0.05 | 3 | 45 | 1300 | 0.3
5 | 13 | 2000 | 0.05 | 3 | 45 | 1300 | 0.3
6 | 13 | 2000 | 0.05 | 3 | 45 | 1300 | 0.3

## Inputs Editable Post Test
Test | Minimum Depth for Average | Maximum Depth for Average | Frame Stiffness Correction | Perform Drift Correction | Poissons Ratio
| nm | nm | N/m
1 | 700 | 1150 | 0 | 1 | 0.3
2 | 700 | 1150 | 0 | 1 | 0.3
3 | 700 | 1150 | 0 | 1 | 0.3
4 | 700 | 1150 | 0 | 1 | 0.3
5 | 700 | 1150 | 0 | 1 | 0.3
6 | 700 | 1150 | 0 | 1 | 0.3

## Test 004
Segment | Displacement Into Surface | Load On Sample | Harmonic Contact Stiffness | Hardness | Modulus | X Position | Y Position
| nm | mN | N/m | GPa | GPa | um | um
Surface Marker | 4.276139 | 0.005163738 | 126.8149 | 1.7977e+308 | 1.7977e+308 | 57786.57 | 66934.27
| 4.569787 | 0.005357621 | 204.6826 | 1.7977e+308 | 1.231146e-158 | 57786.57 | 66934.27
| 5.159329 | 0.005451492 | 276.5216 | 1.7977e+308 | 1.66325e-158 | 57786.57 | 66934.27
| 4.944858 | 0.00562057 | 304.8997 | 1.7977e+308 | 1.833942e-158 | 57786.57 | 66934.27
| 5.621393 | 0.006190081 | 475.6991 | 1.7977e+308 | 2.861283e-158 | 57786.57 | 66934.27
| 5.586785 | 0.006777328 | 646.7181 | 1.7977e+308 | 3.889946e-158 | 57786.57 | 66934.27
| 5.566378 | 0.007467082 | 871.6533 | 1.7977e+308 | 5.242909e-158 | 57786.57 | 66934.27
| 5.477872 | 0.00811137 | 1176.935 | 2.32815 | 16.33211 | 57786.57 | 66934.27
| 5.930009 | 0.00881039 | 1577.164 | 1.391523 | 16.23363 | 57786.57 | 66934.27
| 5.966067 | 0.009562831 | 1997.425 | 1.298438 | 19.11428 | 57786.57 | 66934.27
| 5.980634 | 0.01037273 | 2586.103 | 1.247449 | 23.3842 | 57786.57 | 66934.27
| 6.193304 | 0.01120012 | 3383.683 | 1.180974 | 28.79435 | 57786.57 | 66934.27
| 6.086421 | 0.01212677 | 4251.044 | 1.230108 | 35.71049 | 57786.57 | 66934.27
| 5.642549 | 0.01322145 | 5740.361 | 1.348055 | 48.93792 | 57786.57 | 66934.27
| 5.899714 | 0.01426092 | 7167.462 | 1.34646 | 59.3615 | 57786.57 | 66934.27
| 5.874662 | 0.01539612 | 7690.287 | 1.461199 | 64.13324 | 57786.57 | 66934.27
| 6.459217 | 0.01662 | 7877.706 | 1.465097 | 63.26578 | 57786.57 | 66934.27
| 6.441983 | 0.01787699 | 8326.303 | 1.586074 | 67.33025 | 57786.57 | 66934.27
| 6.391286 | 0.01937289 | 9507.538 | 1.711132 | 77.40663 | 57786.57 | 66934.27
| 6.812196 | 0.0209318 | 10703.94 | 1.72965 | 84.85161 | 57786.57 | 66934.27
| 6.792593 | 0.02262504 | 11224.33 | 1.885948 | 89.75413 | 57786.57 | 66934.27
| 6.836773 | 0.02440928 | 11340.46 | 2.050848 | 91.15495 | 57786.57 | 66934.27
| 7.22253 | 0.02615229 | 11247.61 | 2.123037 | 88.67342 | 57786.57 | 66934.27
| 7.265607 | 0.02821016 | 11244.99 | 2.319076 | 89.25804 | 57786.57 | 66934.27
| 8.049033 | 0.0301434 | 11408.02 | 2.269201 | 86.43732 | 57786.57 | 66934.27
| 7.962771 | 0.0322584 | 11840.04 | 2.473826 | 90.90345 | 57786.57 | 66934.27
| 8.494833 | 0.03443504 | 12105.05 | 2.500573 | 90.39748 | 57786.57 | 66934.27
| 8.850878 | 0.03669011 | 12199.32 | 2.590948 | 89.78999 | 57786.57 | 66934.27
| 9.009887 | 0.03918615 | 12953.6 | 2.720276 | 94.96099 | 57786.57 | 66934.27
| 8.963772 | 0.0416307 | 13994.92 | 2.892772 | 103.4059 | 57786.57 | 66934.27
| 8.838729 | 0.0444083 | 14933.85 | 3.131078 | 111.9816 | 57786.57 | 66934.27
| 9.462009 | 0.04699205 | 14677.37 | 3.144547 | 106.7327 | 57786.57 | 66934.27
| 9.756373 | 0.04953073 | 14546.22 | 3.261952 | 104.7582 | 57786.57 | 66934.27
| 10.21908 | 0.05227969 | 14784.71 | 3.30754 | 104.3205 | 57786.57 | 66934.27
| 10.29509 | 0.05531392 | 15657.18 | 3.469951 | 110.6121 | 57786.57 | 66934.27
| 10.40748 | 0.05843253 | 16399.86 | 3.630433 | 115.8226 | 57786.57 | 66934.27
| 10.96869 | 0.06156725 | 16859.04 | 3.631797 | 116.0382 | 57786.57 | 66934.27
| 10.94939 | 0.06461231 | 17258.72 | 3.846291 | 119.709 | 57786.57 | 66934.27
| 11.58493 | 0.0679187 | 17555.73 | 3.826764 | 118.3255 | 57786.57 | 66934.27
| 12.14731 | 0.07115444 | 17786.14 | 3.831304 | 117.0631 | 57786.57 | 66934.27
| 12.33863 | 0.07466153 | 18218.72 | 3.974852 | 119.4812 | 57786.57 | 66934.27
| 12.68267 | 0.07820808 | 18782.1 | 4.049316 | 121.7051 | 57786.57 | 66934.27
| 12.69767 | 0.08185093 | 19258.35 | 4.257693 | 125.4878 | 57786.57 | 66934.27
| 12.8363 | 0.08564268 | 19393.76 | 4.448978 | 126.3824 | 57786.57 | 66934.27
| 13.90538 | 0.08922685 | 19271.96 | 4.266972 | 119.8216 | 57786.57 | 66934.27
| 13.99764 | 0.09315721 | 19626.81 | 4.453016 | 122.2571 | 57786.57 | 66934.27
| 14.15046 | 0.09712145 | 20543.31 | 4.574815 | 127.6133 | 57786.57 | 66934.27
| 14.56383 | 0.1011604 | 21311.89 | 4.603336 | 130.4351 | 57786.57 | 66934.27
| 14.66575 | 0.1055358 | 22041.56 | 4.773484 | 135.0188 | 57786.57 | 66934.27
| 14.80086 | 0.1099351 | 22769.97 | 4.928319 | 139.3732 | 57786.57 | 66934.27
| 15.00478 | 0.1144666 | 23741.57 | 5.042056 | 144.6972 | 57786.57 | 66934.27
| 15.50636 | 0.1191197 | 24342.26 | 5.056725 | 145.7753 | 57786.57 | 66934.27
| 16.27086 | 0.1234901 | 24050.35 | 5.002361 | 140.0112 | 57786.57 | 66934.27
| 16.9995 | 0.1281383 | 23842.96 | 4.973417 | 135.331 | 57786.57 | 66934.27
| 17.22641 | 0.1328939 | 24220.59 | 5.102069 | 136.9102 | 57786.57 | 66934.27
| 17.56697 | 0.1380592 | 25333.25 | 5.154918 | 141.807 | 57786.57 | 66934.27
| 18.27955 | 0.1431698 | 26123.49 | 5.081184 | 142.67 | 57786.57 | 66934.27
| 18.41484 | 0.1484412 | 26760.35 | 5.235865 | 146.122 | 57786.57 | 66934.27
| 19.17632 | 0.1538825 | 27384.26 | 5.16213 | 145.7819 | 57786.57 | 66934.27
| 20.06775 | 0.1593088 | 27930.54 | 5.049179 | 144.3547 | 57786.57 | 66934.27
| 20.46941 | 0.1651491 | 28825 | 5.102269 | 147.4731 | 57786.57 | 66934.27
| 20.97159 | 0.17109 | 29830.78 | 5.116081 | 150.5344 | 57786.57 | 66934.27
| 21.43972 | 0.1768895 | 30212.78 | 5.162084 | 150.6261 | 57786.57 | 66934.27
| 21.80347 | 0.1830469 | 30271.16 | 5.267612 | 149.7568 | 57786.57 | 66934.27
| 22.67579 | 0.1891948 | 30699.34 | 5.184102 | 147.9772 | 57786.57 | 66934.27
| 23.20821 | 0.1954941 | 31407.63 | 5.200385 | 149.3361 | 57786.57 | 66934.27
| 23.88015 | 0.2019883 | 31927.81 | 5.185472 | 149.106 | 57786.57 | 66934.27
| 24.34953 | 0.2085881 | 32356.53 | 5.237085 | 149.4839 | 57786.57 | 66934.27
| 24.83693 | 0.2156347 | 33475.53 | 5.262568 | 152.9137 | 57786.57 | 66934.27
| 25.60849 | 0.222715 | 34573.83 | 5.203475 | 154.764 | 57786.57 | 66934.27
| 26.00479 | 0.2300761 | 35372.34 | 5.272335 | 157.1207 | 57786.57 | 66934.27
| 26.31685 | 0.2374422 | 35966.44 | 5.370171 | 158.9572 | 57786.57 | 66934.27
| 26.92363 | 0.2448817 | 36281.38 | 5.391354 | 158.0919 | 57786.57 | 66934.27
| 27.08132 | 0.2528172 | 36975.09 | 5.538693 | 161.1236 | 57786.57 | 66934.27
| 27.86231 | 0.2607641 | 37675.27 | 5.499188 | 161.0688 | 57786.57 | 66934.27
| 28.57681 | 0.268673 | 38258.13 | 5.481075 | 160.839 | 57786.57 | 66934.27
| 29.04905 | 0.2770265 | 39293.12 | 5.522573 | 163.6805 | 57786.57 | 66934.27
| 29.6507 | 0.2855681 | 40375.14 | 5.527792 | 166.0581 | 57786.57 | 66934.27
| 30.49794 | 0.2945911 | 41456.6 | 5.475869 | 167.2487 | 57786.57 | 66934.27
| 31.10641 | 0.3038826 | 42334.61 | 5.499195 | 168.7225 | 57786.57 | 66934.27
| 31.63752 | 0.3129051 | 42718.05 | 5.549903 | 168.522 | 57786.57 | 66934.27
| 32.19453 | 0.3220605 | 42553.04 | 5.612299 | 166.0569 | 57786.57 | 66934.27
| 33.12791 | 0.3312155 | 42307.25 | 5.57721 | 161.7066 | 57786.57 | 66934.27
| 33.57379 | 0.3407749 | 42739.86 | 5.650121 | 162.1632 | 57786.57 | 66934.27
| 34.26193 | 0.3508087 | 44242.58 | 5.630007 | 165.6265 | 57786.57 | 66934.27
| 35.41349 | 0.3613272 | 45898.64 | 5.501334 | 167.6393 | 57786.57 | 66934.27
| 35.80898 | 0.3719585 | 47287.43 | 5.566048 | 171.8141 | 57786.57 | 66934.27
| 36.29075 | 0.3824701 | 47997.85 | 5.625016 | 173.0694 | 57786.57 | 66934.27
| 37.33299 | 0.3938605 | 49132.77 | 5.55229 | 173.512 | 57786.57 | 66934.27
| 38.0218 | 0.4052094 | 50403.01 | 5.556167 | 175.8921 | 57786.57 | 66934.27
| 38.67146 | 0.4169485 | 51939.6 | 5.566155 | 179.3526 | 57786.57 | 66934.27
| 39.08041 | 0.4293206 | 53823.76 | 5.629344 | 185.0573 | 57786.57 | 66934.27
| 40.21053 | 0.4419666 | 55314.07 | 5.544763 | 186.2003 | 57786.57 | 66934.27
| 41.16688 | 0.4547962 | 56180 | 5.515727 | 185.8936 | 57786.57 | 66934.27
| 42.00191 | 0.4675702 | 56295.31 | 5.526708 | 183.5444 | 57786.57 | 66934.27
| 42.99968 | 0.4807653 | 57284.05 | 5.48825 | 183.5454 | 57786.57 | 66934.27
| 43.73872 | 0.494453 | 58427.23 | 5.504002 | 185.0974 | 57786.57 | 66934.27
| 44.64303 | 0.5079567 | 59104.06 | 5.491919 | 184.4334 | 57786.57 | 66934.27
| 45.78559 | 0.5217461 | 58580.22 | 5.461668 | 179.0862 | 57786.57 | 66934.27
| 47.19004 | 0.5357307 | 58635.75 | 5.37245 | 174.8408 | 57786.57 | 66934.27
| 47.89249 | 0.5503831 | 59431.61 | 5.405433 | 175.4647 | 57786.57 | 66934.27
| 48.20644 | 0.5654393 | 60973.23 | 5.496217 | 179.7127 | 57786.57 | 66934.27
| 49.39975 | 0.5802681 | 61927.81 | 5.432421 | 179.0302 | 57786.57 | 66934.27
| 50.2245 | 0.595973 | 62868.47 | 5.444594 | 179.6274 | 57786.57 | 66934.27
| 50.95746 | 0.6116369 | 63211.25 | 5.482139 | 178.767 | 57786.57 | 66934.27
| 52.31722 | 0.6278869 | 64084.58 | 5.403644 | 177.391 | 57786.57 | 66934.27
| 53.47986 | 0.6446691 | 65995.97 | 5.345628 | 179.6497 | 57786.57 | 66934.27
| 54.36056 | 0.6616156 | 67738.72 | 5.339024 | 182.2983 | 57786.57 | 66934.27
| 55.35639 | 0.6793112 | 68817.92 | 5.331061 | 182.6978 | 57786.57 | 66934.27
| 56.27728 | 0.6967009 | 68378.76 | 5.356737 | 179.1655 | 57786.57 | 66934.27
| 57.1812 | 0.7148582 | 69027.29 | 5.370963 | 178.7257 | 57786.57 | 66934.27
| 58.42571 | 0.7333746 | 71023.55 | 5.310105 | 180.8386 | 57786.57 | 66934.27
| 59.22642 | 0.7525049 | 73047.27 | 5.32205 | 184.3448 | 57786.57 | 66934.27
| 60.02922 | 0.7722042 | 74242.91 | 5.349707 | 185.6311 | 57786.57 | 66934.27
| 61.40745 | 0.7919181 | 74547.14 | 5.303526 | 182.8457 | 57786.57 | 66934.27
| 62.13738 | 0.812101 | 75948.57 | 5.338022 | 184.8531 | 57786.57 | 66934.27
| 63.33457 | 0.8331331 | 77924.56 | 5.30069 | 186.9097 | 57786.57 | 66934.27
| 63.72722 | 0.8547268 | 79439.47 | 5.388323 | 190.1727 | 57786.57 | 66934.27
| 65.23074 | 0.8765956 | 80510.14 | 5.323401 | 188.9843 | 57786.57 | 66934.27
| 66.61368 | 0.898623 | 80953.2 | 5.285734 | 186.6635 | 57786.57 | 66934.27
| 67.40948 | 0.9208279 | 81091.66 | 5.332628 | 185.3312 | 57786.57 | 66934.27
| 68.39376 | 0.9434306 | 80850 | 5.360032 | 182.6161 | 57786.57 | 66934.27
| 69.78439 | 0.9664049 | 80653.19 | 5.332939 | 179.0095 | 57786.57 | 66934.27
| 70.87881 | 0.9895459 | 81111.89 | 5.335668 | 177.7761 | 57786.57 | 66934.27
| 72.01428 | 1.013943 | 82874.46 | 5.320439 | 179.4265 | 57786.57 | 66934.27
| 72.88314 | 1.039132 | 84465.7 | 5.345581 | 181.3532 | 57786.57 | 66934.27
| 74.35598 | 1.064676 | 86320.37 | 5.290629 | 182.295 | 57786.57 | 66934.27
| 75.10963 | 1.090949 | 89337.47 | 5.314308 | 187.6072 | 57786.57 | 66934.27
| 76.02887 | 1.118384 | 91917.97 | 5.328415 | 191.5005 | 57786.57 | 66934.27
| 77.6693 | 1.14562 | 92310.67 | 5.278521 | 188.6979 | 57786.57 | 66934.27
| 78.82559 | 1.17282 | 90631.91 | 5.311753 | 182.8017 | 57786.57 | 66934.27
| 79.77014 | 1.200946 | 91573.94 | 5.340655 | 183.0607 | 57786.57 | 66934.27
| 80.51597 | 1.22992 | 94137.2 | 5.375116 | 187.1806 | 57786.57 | 66934.27
| 82.71914 | 1.260106 | 96620.7 | 5.246097 | 187.5715 | 57786.57 | 66934.27
| 83.90648 | 1.290757 | 98293.72 | 5.246148 | 188.7163 | 57786.57 | 66934.27
| 84.66165 | 1.321861 | 99810.39 | 5.296534 | 190.5507 | 57786.57 | 66934.27
| 86.34882 | 1.353626 | 101266.9 | 5.245373 | 190.0468 | 57786.57 | 66934.27
| 87.39679 | 1.386341 | 102784.7 | 5.266795 | 191.1682 | 57786.57 | 66934.27
| 89.06899 | 1.419874 | 104740.7 | 5.218666 | 191.6919 | 57786.57 | 66934.27
| 90.02369 | 1.454467 | 107227.6 | 5.244691 | 194.88 | 57786.57 | 66934.27
| 91.42972 | 1.489625 | 108488 | 5.236234 | 194.6342 | 57786.57 | 66934.27
| 92.83731 | 1.524918 | 108715.4 | 5.236834 | 192.4417 | 57786.57 | 66934.27
| 93.87544 | 1.560276 | 108422 | 5.279075 | 190.1449 | 57786.57 | 66934.27
| 95.34625 | 1.597392 | 109976.6 | 5.263933 | 190.3801 | 57786.57 | 66934.27
| 96.43834 | 1.635661 | 112866.9 | 5.276769 | 193.8658 | 57786.57 | 66934.27
| 98.14406 | 1.674773 | 115829.3 | 5.230398 | 196.1058 | 57786.57 | 66934.27
| 99.35305 | 1.71478 | 117877 | 5.243308 | 197.7333 | 57786.57 | 66934.27
| 101.0229 | 1.755539 | 119218.4 | 5.219398 | 197.0959 | 57786.57 | 66934.27
| 101.9583 | 1.796667 | 120489.9 | 5.265405 | 197.8987 | 57786.57 | 66934.27
| 103.523 | 1.838254 | 119905 | 5.26809 | 194.1608 | 57786.57 | 66934.27
| 104.974 | 1.880617 | 118937.1 | 5.286444 | 190.1207 | 57786.57 | 66934.27
| 106.6382 | 1.923661 | 119568.5 | 5.27129 | 188.4534 | 57786.57 | 66934.27
| 108.4778 | 1.967575 | 121224.9 | 5.232777 | 188.188 | 57786.57 | 66934.27
| 109.859 | 2.013753 | 124515.5 | 5.227282 | 191.4767 | 57786.57 | 66934.27
| 111.3508 | 2.060589 | 127134.6 | 5.218727 | 193.4145 | 57786.57 | 66934.27
| 112.4916 | 2.108545 | 128500.1 | 5.252971 | 193.9771 | 57786.57 | 66934.27
| 113.9467 | 2.156525 | 128561.7 | 5.268954 | 191.8623 | 57786.57 | 66934.27
| 115.7501 | 2.205744 | 131014 | 5.237247 | 192.9091 | 57786.57 | 66934.27
| 116.7204 | 2.257393 | 134915.6 | 5.27024 | 197.7584 | 57786.57 | 66934.27
| 118.2568 | 2.310402 | 139182.2 | 5.25542 | 202.0751 | 57786.57 | 66934.27
| 119.8728 | 2.36469 | 142447.3 | 5.244148 | 204.6267 | 57786.57 | 66934.27
| 121.9611 | 2.418826 | 143444.6 | 5.209317 | 202.7588 | 57786.57 | 66934.27
| 123.3318 | 2.474275 | 143173.3 | 5.243254 | 200.3588 | 57786.57 | 66934.27
| 124.8421 | 2.530883 | 143688.9 | 5.261554 | 198.9382 | 57786.57 | 66934.27
| 126.5399 | 2.588414 | 144287.8 | 5.264992 | 197.3461 | 57786.57 | 66934.27
| 128.294 | 2.646217 | 143586.7 | 5.272858 | 193.8237 | 57786.57 | 66934.27
| 130.2495 | 2.705742 | 144930.5 | 5.252785 | 192.9721 | 57786.57 | 66934.27
| 131.9961 | 2.767671 | 148764.6 | 5.235102 | 195.997 | 57786.57 | 66934.27
| 133.3874 | 2.831253 | 152628.1 | 5.246722 | 199.6185 | 57786.57 | 66934.27
| 135.461 | 2.895216 | 153740.9 | 5.225788 | 198.22 | 57786.57 | 66934.27
| 137.1966 | 2.959973 | 153936.2 | 5.236365 | 196.1615 | 57786.57 | 66934.27
| 138.7239 | 3.026914 | 156458.3 | 5.249246 | 197.6357 | 57786.57 | 66934.27
| 140.412 | 3.094832 | 159161.5 | 5.24972 | 199.071 | 57786.57 | 66934.27
| 142.3032 | 3.164973 | 161241.8 | 5.242856 | 199.338 | 57786.57 | 66934.27
| 144.1643 | 3.236076 | 162492.4 | 5.243915 | 198.5608 | 57786.57 | 66934.27
| 146.1653 | 3.309101 | 164302.1 | 5.233963 | 198.3171 | 57786.57 | 66934.27
| 147.5953 | 3.382948 | 166046 | 5.263633 | 198.8724 | 57786.57 | 66934.27
| 149.3016 | 3.457937 | 166676 | 5.281705 | 197.584 | 57786.57 | 66934.27
| 151.3223 | 3.534644 | 167283.9 | 5.280107 | 195.835 | 57786.57 | 66934.27
| 153.2552 | 3.613318 | 169249.4 | 5.277883 | 195.9428 | 57786.57 | 66934.27
| 155.5181 | 3.693497 | 171901.7 | 5.250938 | 196.4129 | 57786.57 | 66934.27
| 157.0905 | 3.776498 | 176703.2 | 5.259874 | 200.4959 | 57786.57 | 66934.27
| 159.1948 | 3.862265 | 182711.7 | 5.231469 | 205.221 | 57786.57 | 66934.27
| 161.1615 | 3.949934 | 187756.3 | 5.219972 | 208.9217 | 57786.57 | 66934.27
| 163.1764 | 4.038814 | 190762.8 | 5.217008 | 210.0475 | 57786.57 | 66934.27
| 165.177 | 4.12858 | 190158.3 | 5.233485 | 206.8989 | 57786.57 | 66934.27
| 167.2515 | 4.219194 | 188195 | 5.252737 | 202.1542 | 57786.57 | 66934.27
| 169.5574 | 4.31131 | 187736.9 | 5.250911 | 198.9481 | 57786.57 | 66934.27
| 171.385 | 4.407174 | 191028 | 5.26133 | 200.7037 | 57786.57 | 66934.27
| 173.4492 | 4.505231 | 195271.7 | 5.254184 | 203.1836 | 57786.57 | 66934.27
| 175.5909 | 4.605776 | 198334.6 | 5.250866 | 204.2091 | 57786.57 | 66934.27
| 177.6793 | 4.707895 | 201469.9 | 5.251017 | 205.3688 | 57786.57 | 66934.27
| 179.5209 | 4.811753 | 204219.1 | 5.268075 | 206.4202 | 57786.57 | 66934.27
| 181.6151 | 4.91875 | 207532.8 | 5.270291 | 207.7379 | 57786.57 | 66934.27
| 183.9072 | 5.027254 | 208959.7 | 5.270892 | 206.7441 | 57786.57 | 66934.27
| 186.0104 | 5.137631 | 210404.4 | 5.282803 | 206.0419 | 57786.57 | 66934.27
| 188.1185 | 5.250246 | 211958.8 | 5.294992 | 205.4683 | 57786.57 | 66934.27
| 190.372 | 5.365786 | 213829.7 | 5.299491 | 205.0577 | 57786.57 | 66934.27
| 192.5617 | 5.483046 | 215148.9 | 5.310583 | 204.1735 | 57786.57 | 66934.27
| 195.2598 | 5.603348 | 217467.1 | 5.291413 | 203.6998 | 57786.57 | 66934.27
| 197.3576 | 5.726691 | 221065 | 5.300441 | 205.2589 | 57786.57 | 66934.27
| 199.6087 | 5.8527 | 225205.1 | 5.300273 | 207.1496 | 57786.57 | 66934.27
| 201.9784 | 5.980525 | 228479.5 | 5.298393 | 208.0094 | 57786.57 | 66934.27
| 204.0907 | 6.111049 | 229691.4 | 5.320353 | 207.154 | 57786.57 | 66934.27
| 206.4632 | 6.244119 | 230138.4 | 5.333308 | 205.2745 | 57786.57 | 66934.27
| 209.3263 | 6.379259 | 230760.4 | 5.321146 | 203.0413 | 57786.57 | 66934.27
| 212.0183 | 6.517758 | 233769.4 | 5.309067 | 203.3035 | 57786.57 | 66934.27
| 214.7632 | 6.660421 | 238745.5 | 5.288722 | 205.3355 | 57786.57 | 66934.27
| 217.8805 | 6.80725 | 245750.1 | 5.245349 | 208.784 | 57786.57 | 66934.27
| 220.4585 | 6.956873 | 251201.8 | 5.236476 | 211.3641 | 57786.57 | 66934.27
| 223.0284 | 7.109806 | 253767.9 | 5.240935 | 211.2921 | 57786.57 | 66934.27
| 226.0225 | 7.264409 | 254840.7 | 5.231457 | 209.411 | 57786.57 | 66934.27
| 228.6627 | 7.421077 | 255521.5 | 5.240326 | 207.6213 | 57786.57 | 66934.27
| 231.5333 | 7.581626 | 256212.9 | 5.24049 | 205.6448 | 57786.57 | 66934.27
| 234.0311 | 7.745106 | 255863.9 | 5.262662 | 203.2198 | 57786.57 | 66934.27
| 236.5252 | 7.913296 | 258673.4 | 5.274621 | 203.5391 | 57786.57 | 66934.27
| 239.1852 | 8.085006 | 264336.5 | 5.26926 | 206.0909 | 57786.57 | 66934.27
| 241.8326 | 8.260085 | 268856.8 | 5.270237 | 207.6618 | 57786.57 | 66934.27
| 244.6007 | 8.440167 | 274538.1 | 5.26414 | 210.0552 | 57786.57 | 66934.27
| 247.8125 | 8.623207 | 276491.8 | 5.253478 | 208.8856 | 57786.57 | 66934.27
| 250.773 | 8.809977 | 277005.7 | 5.260139 | 206.8358 | 57786.57 | 66934.27
| 253.6081 | 8.999529 | 278148.8 | 5.270329 | 205.4637 | 57786.57 | 66934.27
| 256.9753 | 9.192654 | 279951 | 5.257032 | 204.1356 | 57786.57 | 66934.27
| 259.6014 | 9.391211 | 283922.7 | 5.268838 | 205.2433 | 57786.57 | 66934.27
| 262.7324 | 9.594718 | 289795.5 | 5.255193 | 207.333 | 57786.57 | 66934.27
| 266.0005 | 9.803379 | 297792.1 | 5.231467 | 210.8975 | 57786.57 | 66934.27
| 269.0523 | 10.01642 | 301929.1 | 5.230983 | 211.66 | 57786.57 | 66934.27
| 272.1096 | 10.23295 | 302228.6 | 5.243442 | 209.5056 | 57786.57 | 66934.27
| 275.8332 | 10.4529 | 302789.3 | 5.229967 | 206.991 | 57786.57 | 66934.27
| 279.2523 | 10.67703 | 304289.1 | 5.226521 | 205.5098 | 57786.57 | 66934.27
| 282.6979 | 10.90777 | 310046.7 | 5.210868 | 207.1295 | 57786.57 | 66934.27
| 285.9898 | 11.14369 | 315575.2 | 5.20363 | 208.6954 | 57786.57 | 66934.27
| 289.441 | 11.38359 | 317824.9 | 5.201631 | 207.7617 | 57786.57 | 66934.27
| 292.9296 | 11.62689 | 316886 | 5.208721 | 204.5886 | 57786.57 | 66934.27
| 296.4339 | 11.87819 | 321880.5 | 5.199712 | 205.59 | 57786.57 | 66934.27
| 300.2472 | 12.13586 | 333165.9 | 5.163528 | 210.6417 | 57786.57 | 66934.27
| 303.6607 | 12.39906 | 343092.6 | 5.148248 | 215.0363 | 57786.57 | 66934.27
| 307.1196 | 12.66865 | 345745.1 | 5.153399 | 214.3753 | 57786.57 | 66934.27
| 310.949 | 12.94015 | 346320.9 | 5.151139 | 212.024 | 57786.57 | 66934.27
| 315.2098 | 13.21963 | 349036 | 5.131252 | 210.8013 | 57786.57 | 66934.27
| 319.1218 | 13.50559 | 355042.7 | 5.116153 | 212.0445 | 57786.57 | 66934.27
| 322.6834 | 13.79388 | 355012.6 | 5.128272 | 209.6462 | 57786.57 | 66934.27
| 326.5694 | 14.09233 | 355648.8 | 5.131237 | 207.4882 | 57786.57 | 66934.27
| 330.3773 | 14.39396 | 362489.6 | 5.120301 | 209.3375 | 57786.57 | 66934.27
| 334.3031 | 14.70742 | 370676.2 | 5.106241 | 211.9162 | 57786.57 | 66934.27
| 338.4587 | 15.02258 | 373307 | 5.098657 | 210.8303 | 57786.57 | 66934.27
| 342.5218 | 15.34571 | 372772.5 | 5.10384 | 207.9229 | 57786.57 | 66934.27
| 346.9925 | 15.67411 | 373224.9 | 5.095073 | 205.3891 | 57786.57 | 66934.27
| 351.4284 | 16.01157 | 380801.2 | 5.071967 | 207.1612 | 57786.57 | 66934.27
| 355.5653 | 16.35697 | 390215.6 | 5.055628 | 210.2006 | 57786.57 | 66934.27
| 359.2695 | 16.71351 | 399309.4 | 5.055878 | 213.3288 | 57786.57 | 66934.27
| 363.4387 | 17.0702 | 402592 | 5.05474 | 212.6917 | 57786.57 | 66934.27
| 367.6656 | 17.44198 | 408934.8 | 5.049085 | 213.7958 | 57786.57 | 66934.27
| 372.0663 | 17.81467 | 414421.1 | 5.039584 | 214.2638 | 57786.57 | 66934.27
| 376.329 | 18.20339 | 416971.9 | 5.044351 | 213.1864 | 57786.57 | 66934.27
| 380.8332 | 18.5921 | 423016.5 | 5.03367 | 213.8985 | 57786.57 | 66934.27
| 385.2453 | 18.9952 | 425448.1 | 5.036527 | 212.6887 | 57786.57 | 66934.27
| 389.3069 | 19.40296 | 425713.4 | 5.053446 | 210.571 | 57786.57 | 66934.27
| 394.0292 | 19.81544 | 424180.9 | 5.056786 | 207.1138 | 57786.57 | 66934.27
| 398.5737 | 20.2448 | 427022 | 5.059154 | 206.1709 | 57786.57 | 66934.27
| 402.8753 | 20.67468 | 436994.6 | 5.05136 | 209.1107 | 57786.57 | 66934.27
| 407.081 | 21.12538 | 445761.7 | 5.053533 | 211.4595 | 57786.57 | 66934.27
| 412.2047 | 21.58178 | 452889.3 | 5.036077 | 212.3379 | 57786.57 | 66934.27
| 416.6069 | 22.04203 | 461011.9 | 5.034877 | 214.163 | 57786.57 | 66934.27
| 421.8525 | 22.52658 | 468077.4 | 5.020133 | 214.9056 | 57786.57 | 66934.27
| 426.7799 | 23.01127 | 476624.4 | 5.009468 | 216.5685 | 57786.57 | 66934.27
| 431.9086 | 23.48407 | 483049.8 | 4.993898 | 217.0046 | 57786.57 | 66934.27
| 436.4556 | 23.97951 | 491155.4 | 4.993836 | 218.6359 | 57786.57 | 66934.27
| 441.7395 | 24.47611 | 495039.1 | 4.983 | 217.7235 | 57786.57 | 66934.27
| 447.1091 | 24.98791 | 490903.9 | 4.986965 | 212.9597 | 57786.57 | 66934.27
| 452.4029 | 25.51254 | 483664.7 | 5.000727 | 206.941 | 57786.57 | 66934.27
| 457.6606 | 26.03879 | 490793.1 | 4.988102 | 207.7259 | 57786.57 | 66934.27
| 463.2467 | 26.58516 | 509196.5 | 4.952039 | 213.4967 | 57786.57 | 66934.27
| 468.8959 | 27.14343 | 527939 | 4.917645 | 219.3155 | 57786.57 | 66934.27
| 474.6999 | 27.71571 | 532119.2 | 4.905927 | 218.326 | 57786.57 | 66934.27
| 480.3409 | 28.28644 | 526769.2 | 4.911569 | 213.1912 | 57786.57 | 66934.27
| 486.1306 | 28.87729 | 529666.3 | 4.90397 | 211.7525 | 57786.57 | 66934.27
| 491.707 | 29.46778 | 536735.8 | 4.893066 | 212.2689 | 57786.57 | 66934.27
| 497.1767 | 30.08991 | 545666.7 | 4.88661 | 213.6526 | 57786.57 | 66934.27
| 503.3965 | 30.71008 | 548943 | 4.872295 | 212.1961 | 57786.57 | 66934.27
| 509.7667 | 31.3583 | 552255.8 | 4.859279 | 210.73 | 57786.57 | 66934.27
| 515.7022 | 32.00643 | 554527.4 | 4.855489 | 209.0876 | 57786.57 | 66934.27
| 522.5975 | 32.67263 | 558425.9 | 4.832816 | 207.6788 | 57786.57 | 66934.27
| 528.3426 | 33.33999 | 560901.9 | 4.833811 | 206.294 | 57786.57 | 66934.27
| 534.906 | 34.0281 | 570519.3 | 4.811106 | 207.3926 | 57786.57 | 66934.27
| 541.2149 | 34.7388 | 587508.3 | 4.785915 | 211.5127 | 57786.57 | 66934.27
| 548.0222 | 35.4675 | 602922.3 | 4.756728 | 214.7103 | 57786.57 | 66934.27
| 554.74 | 36.19679 | 609438.3 | 4.740663 | 214.4208 | 57786.57 | 66934.27
| 562.0454 | 36.96234 | 609331 | 4.72758 | 211.3394 | 57786.57 | 66934.27
| 568.4869 | 37.72392 | 602500.2 | 4.737198 | 206.2147 | 57786.57 | 66934.27
| 575.2256 | 38.50268 | 596641.2 | 4.742274 | 201.4748 | 57786.57 | 66934.27
| 582.2193 | 39.28282 | 597809.3 | 4.732629 | 199.3031 | 57786.57 | 66934.27
| 589.6992 | 40.10363 | 610174.5 | 4.704286 | 201.0039 | 57786.57 | 66934.27
| 597.1491 | 40.93007 | 630715 | 4.666587 | 205.5914 | 57786.57 | 66934.27
| 604.2391 | 41.77389 | 641973 | 4.648939 | 206.9736 | 57786.57 | 66934.27
| 611.7684 | 42.63585 | 650068.2 | 4.629857 | 207.0387 | 57786.57 | 66934.27
| 619.0055 | 43.52768 | 658332.1 | 4.618241 | 207.2933 | 57786.57 | 66934.27
| 626.6466 | 44.41785 | 665822.9 | 4.600285 | 207.1056 | 57786.57 | 66934.27
| 634.1252 | 45.34062 | 678344.8 | 4.582373 | 208.7014 | 57786.57 | 66934.27
| 642.2934 | 46.2801 | 683185.5 | 4.564004 | 207.4158 | 57786.57 | 66934.27
| 650.9707 | 47.23742 | 687168.5 | 4.540556 | 205.6839 | 57786.57 | 66934.27
| 658.8869 | 48.21611 | 696474.4 | 4.524231 | 206.0282 | 57786.57 | 66934.27
| 667.0688 | 49.21635 | 709305.6 | 4.502141 | 207.4007 | 57786.57 | 66934.27
| 674.9263 | 50.23187 | 714210.3 | 4.493818 | 206.3482 | 57786.57 | 66934.27
| 683.2428 | 51.26453 | 709908.8 | 4.489616 | 202.2723 | 57786.57 | 66934.27
| 690.9299 | 52.32004 | 717664.5 | 4.482981 | 202.2569 | 57786.57 | 66934.27
| 699.2675 | 53.39516 | 729149.6 | 4.464856 | 203.1479 | 57786.57 | 66934.27
| 707.4215 | 54.50718 | 739843.8 | 4.452912 | 203.8567 | 57786.57 | 66934.27
| 716.0938 | 55.62271 | 752744.1 | 4.431704 | 205.0229 | 57786.57 | 66934.27
| 724.3309 | 56.7783 | 771267.5 | 4.414112 | 208.0013 | 57786.57 | 66934.27
| 733.2968 | 57.95101 | 783666.8 | 4.393955 | 208.8611 | 57786.57 | 66934.27
| 742.5758 | 59.14002 | 780770.4 | 4.384362 | 205.1524 | 57786.57 | 66934.27
| 751.4333 | 60.36424 | 770793.7 | 4.388906 | 199.6937 | 57786.57 | 66934.27
| 760.5196 | 61.59651 | 768751.8 | 4.383374 | 196.5379 | 57786.57 | 66934.27
| 768.9089 | 62.85366 | 781553.4 | 4.373575 | 197.7789 | 57786.57 | 66934.27
| 778.2249 | 64.15985 | 798824.7 | 4.352044 | 199.9349 | 57786.57 | 66934.27
| 786.7144 | 65.47651 | 813099.5 | 4.343176 | 201.4989 | 57786.57 | 66934.27
| 796.2989 | 66.83152 | 824874.5 | 4.32606 | 202.0194 | 57786.57 | 66934.27
| 805.2508 | 68.19871 | 844232.7 | 4.310222 | 204.7504 | 57786.57 | 66934.27
| 814.8686 | 69.60681 | 868447.2 | 4.285859 | 208.5196 | 57786.57 | 66934.27
| 824.384 | 71.04949 | 877952.4 | 4.275945 | 208.3872 | 57786.57 | 66934.27
| 833.3853 | 72.50989 | 877398.9 | 4.279535 | 205.8098 | 57786.57 | 66934.27
| 843.0687 | 74.00323 | 869855 | 4.282572 | 201.3159 | 57786.57 | 66934.27
| 852.3458 | 75.50976 | 870230.4 | 4.283873 | 199.0509 | 57786.57 | 66934.27
| 862.7444 | 77.05744 | 886892.6 | 4.262545 | 200.5569 | 57786.57 | 66934.27
| 872.3391 | 78.65566 | 910752.4 | 4.247017 | 204.0488 | 57786.57 | 66934.27
| 882.001 | 80.27192 | 922282.4 | 4.240322 | 204.4448 | 57786.57 | 66934.27
| 892.2511 | 81.92221 | 916932 | 4.241055 | 200.5982 | 57786.57 | 66934.27
| 902.685 | 83.5907 | 922588.6 | 4.232271 | 199.4142 | 57786.57 | 66934.27
| 912.7177 | 85.30036 | 933111 | 4.225514 | 199.5136 | 57786.57 | 66934.27
| 923.2241 | 87.07133 | 950122.2 | 4.212285 | 200.9993 | 57786.57 | 66934.27
| 934.2849 | 88.85329 | 971501.8 | 4.190911 | 203.311 | 57786.57 | 66934.27
| 945.2761 | 90.66915 | 985198.6 | 4.17674 | 203.8441 | 57786.57 | 66934.27
| 956.0399 | 92.53731 | 999490.1 | 4.166405 | 204.5683 | 57786.57 | 66934.27
| 967.2392 | 94.44115 | 1007971.0 | 4.156883 | 203.8658 | 57786.57 | 66934.27
| 978.1304 | 96.38595 | 1028281.1 | 4.144117 | 205.8803 | 57786.57 | 66934.27
| 989.4029 | 98.36149 | 1048404.8 | 4.129073 | 207.7184 | 57786.57 | 66934.27
| 1000.93 | 100.3711 | 1057400.7 | 4.119376 | 207.0363 | 57786.57 | 66934.27
| 1012.725 | 102.4317 | 1064920.8 | 4.109886 | 205.9904 | 57786.57 | 66934.27
| 1024.631 | 104.5272 | 1067486.1 | 4.103188 | 203.8977 | 57786.57 | 66934.27
| 1036.618 | 106.6792 | 1074799.8 | 4.094845 | 202.8336 | 57786.57 | 66934.27
| 1048.433 | 108.8627 | 1088874.0 | 4.084702 | 203.2311 | 57786.57 | 66934.27
| 1059.863 | 111.1066 | 1108140.9 | 4.076664 | 204.7807 | 57786.57 | 66934.27
| 1072.532 | 113.366 | 1123195.4 | 4.060949 | 205.1478 | 57786.57 | 66934.27
| 1085.026 | 115.7041 | 1137181.6 | 4.049837 | 205.3438 | 57786.57 | 66934.27
| 1098.083 | 118.0721 | 1146235.7 | 4.037434 | 204.4287 | 57786.57 | 66934.27
| 1110.623 | 120.4746 | 1147698.0 | 4.033644 | 202.1778 | 57786.57 | 66934.27
| 1123.247 | 122.9533 | 1159892.0 | 4.025733 | 202.0342 | 57786.57 | 66934.27
| 1136.461 | 125.4648 | 1175361.4 | 4.012245 | 202.3866 | 57786.57 | 66934.27
| 1149.81 | 128.0362 | 1202760.4 | 3.993495 | 204.9567 | 57786.57 | 66934.27
| 1163.089 | 130.6737 | 1224307.9 | 3.980066 | 206.4037 | 57786.57 | 66934.27
| 1176.963 | 133.3431 | 1248536.6 | 3.961781 | 208.1885 | 57786.57 | 66934.27
| 1191.062 | 136.0697 | 1277722.4 | 3.941343 | 210.8047 | 57786.57 | 66934.27
| 1205.376 | 138.8573 | 1299000.1 | 3.92457 | 211.8832 | 57786.57 | 66934.27
| 1219.948 | 141.7142 | 1295921.8 | 3.91802 | 208.5017 | 57786.57 | 66934.27
| 1234.835 | 144.5966 | 1293452.3 | 3.909315 | 205.2575 | 57786.57 | 66934.27
| 1250.224 | 147.56 | 1309345.8 | 3.891367 | 205.2006 | 57786.57 | 66934.27
| 1265.358 | 150.5837 | 1331425.4 | 3.873881 | 206.2667 | 57786.57 | 66934.27
| 1280.692 | 153.6568 | 1352344.5 | 3.856637 | 207.0734 | 57786.57 | 66934.27
| 1296.188 | 156.7992 | 1365645.0 | 3.842918 | 206.5488 | 57786.57 | 66934.27
| 1311.585 | 160.0223 | 1406599.3 | 3.821002 | 210.6827 | 57786.57 | 66934.27
| 1327.511 | 163.3012 | 1440116.7 | 3.800128 | 213.4045 | 57786.57 | 66934.27
| 1343.768 | 166.6532 | 1463213.2 | 3.782642 | 214.2924 | 57786.57 | 66934.27
| 1360.444 | 170.0516 | 1459669.6 | 3.772638 | 210.7515 | 57786.57 | 66934.27
| 1377.516 | 173.521 | 1448766.7 | 3.764258 | 206.0741 | 57786.57 | 66934.27
| 1393.684 | 177.0714 | 1434408.1 | 3.763894 | 201.1741 | 57786.57 | 66934.27
| 1410.35 | 180.6756 | 1449771.3 | 3.750614 | 200.889 | 57786.57 | 66934.27
| 1427.869 | 184.3789 | 1491353.9 | 3.725304 | 204.4585 | 57786.57 | 66934.27
| 1445.812 | 188.1452 | 1524149.7 | 3.702199 | 206.557 | 57786.57 | 66934.27
| 1463.614 | 191.986 | 1549431.8 | 3.6838 | 207.5138 | 57786.57 | 66934.27
| 1480.889 | 195.9132 | 1580005.2 | 3.66806 | 209.3327 | 57786.57 | 66934.27
| 1498.751 | 199.9112 | 1610580.4 | 3.650448 | 211.0143 | 57786.57 | 66934.27
| 1517.321 | 204.0005 | 1634562.0 | 3.63275 | 211.5798 | 57786.57 | 66934.27
| 1535.386 | 208.1674 | 1631953.2 | 3.626337 | 208.4038 | 57786.57 | 66934.27
| 1553.55 | 212.4289 | 1640644.2 | 3.617432 | 206.8974 | 57786.57 | 66934.27
| 1571.826 | 216.7625 | 1664023.4 | 3.604574 | 207.4615 | 57786.57 | 66934.27
| 1590.035 | 221.182 | 1690996.4 | 3.592149 | 208.5244 | 57786.57 | 66934.27
| 1608.198 | 225.7066 | 1698889.4 | 3.586539 | 206.9676 | 57786.57 | 66934.27
| 1627.343 | 230.3131 | 1707047.8 | 3.577111 | 205.3315 | 57786.57 | 66934.27
| 1646.476 | 235.0108 | 1709722.6 | 3.570251 | 203.0148 | 57786.57 | 66934.27
| 1665.441 | 239.8002 | 1743983.8 | 3.55657 | 204.925 | 57786.57 | 66934.27
| 1684.387 | 244.7006 | 1791236.6 | 3.541126 | 208.5021 | 57786.57 | 66934.27
| 1703.139 | 249.6941 | 1833714.0 | 3.529009 | 211.4335 | 57786.57 | 66934.27
| 1722.443 | 254.7852 | 1847039.0 | 3.522601 | 210.4799 | 57786.57 | 66934.27
| 1742.425 | 259.9837 | 1841680.7 | 3.518827 | 207.0873 | 57786.57 | 66934.27
| 1762.756 | 265.2873 | 1853519.2 | 3.510405 | 205.8783 | 57786.57 | 66934.27
| 1782.949 | 270.7034 | 1890274.9 | 3.497706 | 207.7913 | 57786.57 | 66934.27
| 1803.803 | 276.2403 | 1944667.6 | 3.47972 | 211.7384 | 57786.57 | 66934.27
| 1824.132 | 281.8666 | 1976716.9 | 3.469803 | 212.9748 | 57786.57 | 66934.27
| 1844.956 | 287.6048 | 1978757.5 | 3.465362 | 210.5079 | 57786.57 | 66934.27
| 1865.865 | 293.4654 | 1967639.0 | 3.464504 | 206.5437 | 57786.57 | 66934.27
| 1887.024 | 299.4551 | 1990262.9 | 3.456334 | 206.5807 | 57786.57 | 66934.27
| 1908.257 | 305.5578 | 2037876.5 | 3.44345 | 209.4967 | 57786.57 | 66934.27
| 1929.365 | 311.796 | 2087816.4 | 3.431952 | 212.6518 | 57786.57 | 66934.27
| 1951.669 | 318.1635 | 2116007.7 | 3.421522 | 213.1087 | 57786.57 | 66934.27
| 1973.45 | 324.637 | 2111505.3 | 3.420118 | 209.9524 | 57786.57 | 66934.27
| 1995.189 | 331.2438 | 2107320.1 | 3.419741 | 206.9234 | 57786.57 | 66934.27
END
Unloading Marker

## Test 003
Segment | Displacement Into Surface | Load On Sample | Harmonic Contact Stiffness | Hardness | Modulus | X Position | Y Position
| nm | mN | N/m | GPa | GPa | um | um
Surface Marker | 4.484446 | 0.005139638 | 179.0463 | 1.7977e+308 | 1.7977e+308 | 57766.57 | 66954.27
| 4.953985 | 0.00531325 | 233.5307 | 1.7977e+308 | 1.404664e-158 | 57766.57 | 66954.27
| 5.126651 | 0.005441771 | 285.6479 | 1.7977e+308 | 1.718144e-158 | 57766.57 | 66954.27
| 5.599888 | 0.005620364 | 337.485 | 1.7977e+308 | 2.029939e-158 | 57766.57 | 66954.27
| 5.851486 | 0.005825944 | 394.6599 | 1.7977e+308 | 2.373841e-158 | 57766.57 | 66954.27
| 6.113104 | 0.006035239 | 453.1215 | 1.7977e+308 | 2.725481e-158 | 57766.57 | 66954.27
| 6.360595 | 0.006093656 | 487.6942 | 1.7977e+308 | 2.933433e-158 | 57766.57 | 66954.27
| 6.17683 | 0.00684499 | 722.54 | 1.7977e+308 | 4.346007e-158 | 57766.57 | 66954.27
| 6.737386 | 0.007397894 | 967.8101 | 1.465595 | 11.10264 | 57766.57 | 66954.27
| 6.881363 | 0.008008794 | 1237.914 | 1.176714 | 12.24321 | 57766.57 | 66954.27
| 6.480336 | 0.008771171 | 1538.443 | 1.237144 | 14.94603 | 57766.57 | 66954.27
| 7.64841 | 0.009410944 | 1840.657 | 0.9755226 | 15.3355 | 57766.57 | 66954.27
| 7.139119 | 0.01019087 | 2267.523 | 1.064306 | 19.02893 | 57766.57 | 66954.27
| 7.38079 | 0.01105007 | 3052.385 | 1.004129 | 24.00582 | 57766.57 | 66954.27
| 6.939345 | 0.01195989 | 4253.544 | 1.061276 | 33.34648 | 57766.57 | 66954.27
| 6.750576 | 0.01299616 | 5513.339 | 1.128691 | 43.14988 | 57766.57 | 66954.27
| 6.71788 | 0.01404278 | 6401.73 | 1.204388 | 50.10848 | 57766.57 | 66954.27
| 6.704608 | 0.01506374 | 7173.691 | 1.281816 | 56.24401 | 57766.57 | 66954.27
| 6.821938 | 0.01627161 | 7866.248 | 1.358234 | 61.36857 | 57766.57 | 66954.27
| 7.002863 | 0.01753014 | 8402.712 | 1.430753 | 65.03614 | 57766.57 | 66954.27
| 7.309057 | 0.01892415 | 9019.749 | 1.485651 | 68.69438 | 57766.57 | 66954.27
| 7.554637 | 0.02040855 | 9311.252 | 1.566788 | 70.22315 | 57766.57 | 66954.27
| 7.384588 | 0.02194628 | 9172.16 | 1.755698 | 70.64018 | 57766.57 | 66954.27
| 7.707351 | 0.02359663 | 9385.034 | 1.832145 | 71.24638 | 57766.57 | 66954.27
| 8.105771 | 0.02530564 | 10011.74 | 1.871743 | 74.39082 | 57766.57 | 66954.27
| 7.933572 | 0.02712394 | 11213.55 | 2.028744 | 84.54815 | 57766.57 | 66954.27
| 8.530556 | 0.02915617 | 12230.47 | 2.023628 | 89.19767 | 57766.57 | 66954.27
| 8.471239 | 0.03104515 | 12224.91 | 2.199744 | 90.16008 | 57766.57 | 66954.27
| 9.092119 | 0.0331703 | 12126.69 | 2.22471 | 86.75125 | 57766.57 | 66954.27
| 9.207921 | 0.03539093 | 12187.83 | 2.376492 | 87.28184 | 57766.57 | 66954.27
| 9.159024 | 0.03773646 | 12389.88 | 2.579401 | 89.71269 | 57766.57 | 66954.27
| 9.380263 | 0.04006533 | 12307.76 | 2.718516 | 88.71252 | 57766.57 | 66954.27
| 10.25135 | 0.0422036 | 12234.45 | 2.642193 | 84.38241 | 57766.57 | 66954.27
| 10.14923 | 0.04476293 | 12673.23 | 2.852652 | 88.5115 | 57766.57 | 66954.27
| 10.30244 | 0.04729569 | 13474.71 | 2.959139 | 93.67297 | 57766.57 | 66954.27
| 10.78477 | 0.05009483 | 14292.87 | 2.9776 | 97.14079 | 57766.57 | 66954.27
| 10.95474 | 0.05278799 | 14513.16 | 3.11487 | 98.38612 | 57766.57 | 66954.27
| 11.09446 | 0.05540852 | 14788.44 | 3.250217 | 100.1069 | 57766.57 | 66954.27
| 11.45206 | 0.05845956 | 15308.29 | 3.325329 | 102.2344 | 57766.57 | 66954.27
| 11.89058 | 0.0613649 | 15794.09 | 3.359125 | 103.5963 | 57766.57 | 66954.27
| 12.21094 | 0.06439948 | 16356.86 | 3.430814 | 106.0692 | 57766.57 | 66954.27
| 12.53894 | 0.06750632 | 16765.66 | 3.508542 | 107.5206 | 57766.57 | 66954.27
| 12.96037 | 0.0707516 | 17316.56 | 3.550962 | 109.2992 | 57766.57 | 66954.27
| 13.45437 | 0.07411295 | 17352.24 | 3.602045 | 107.6221 | 57766.57 | 66954.27
| 13.7222 | 0.07736794 | 17525.09 | 3.707005 | 107.9529 | 57766.57 | 66954.27
| 14.3379 | 0.08093903 | 18214.86 | 3.68272 | 109.4842 | 57766.57 | 66954.27
| 14.60811 | 0.0845899 | 19157.38 | 3.75498 | 114.2022 | 57766.57 | 66954.27
| 14.50904 | 0.08837093 | 19805.11 | 3.96741 | 119.2504 | 57766.57 | 66954.27
| 14.72424 | 0.0922159 | 20209.73 | 4.091587 | 121.1726 | 57766.57 | 66954.27
| 15.35334 | 0.09620782 | 20634.79 | 4.077338 | 120.8864 | 57766.57 | 66954.27
| 15.81529 | 0.1000942 | 21031.23 | 4.111043 | 121.3387 | 57766.57 | 66954.27
| 16.18991 | 0.1041899 | 21202.08 | 4.192549 | 121.0485 | 57766.57 | 66954.27
| 16.49065 | 0.108524 | 22307.03 | 4.253516 | 126.2538 | 57766.57 | 66954.27
| 16.84016 | 0.1131853 | 23758.12 | 4.294306 | 133.0695 | 57766.57 | 66954.27
| 17.17535 | 0.1177139 | 24264.88 | 4.376483 | 134.7265 | 57766.57 | 66954.27
| 17.9322 | 0.1222248 | 23948.98 | 4.358213 | 129.6634 | 57766.57 | 66954.27
| 18.91636 | 0.1267442 | 23967.23 | 4.255196 | 125.4617 | 57766.57 | 66954.27
| 19.03005 | 0.1315861 | 24496.08 | 4.402038 | 128.3142 | 57766.57 | 66954.27
| 18.99877 | 0.1367812 | 25689.86 | 4.574472 | 135.356 | 57766.57 | 66954.27
| 19.399 | 0.1419799 | 26994.37 | 4.603566 | 140.6763 | 57766.57 | 66954.27
| 19.92449 | 0.1474825 | 27824.31 | 4.624685 | 142.8596 | 57766.57 | 66954.27
| 20.82429 | 0.1527228 | 27823.38 | 4.555768 | 138.8633 | 57766.57 | 66954.27
| 21.42674 | 0.1579546 | 27703.7 | 4.579639 | 135.9801 | 57766.57 | 66954.27
| 21.91118 | 0.1636229 | 27962.23 | 4.633766 | 135.6019 | 57766.57 | 66954.27
| 22.39122 | 0.1695575 | 28999.14 | 4.659677 | 138.9233 | 57766.57 | 66954.27
| 22.85086 | 0.1755201 | 30085.01 | 4.687326 | 142.5063 | 57766.57 | 66954.27
| 23.12442 | 0.1817682 | 31286.73 | 4.769674 | 147.5245 | 57766.57 | 66954.27
| 23.49761 | 0.1881672 | 32061.98 | 4.841911 | 150.0221 | 57766.57 | 66954.27
| 24.18034 | 0.1947195 | 32485.66 | 4.84078 | 149.3198 | 57766.57 | 66954.27
| 24.98611 | 0.2011535 | 32661.51 | 4.809239 | 146.9307 | 57766.57 | 66954.27
| 25.64936 | 0.2078575 | 32840.21 | 4.822633 | 145.3405 | 57766.57 | 66954.27
| 26.25643 | 0.2147505 | 33436.86 | 4.837362 | 145.8744 | 57766.57 | 66954.27
| 27.08671 | 0.2217964 | 34564.27 | 4.776559 | 147.665 | 57766.57 | 66954.27
| 27.36603 | 0.2292656 | 35902.91 | 4.859006 | 152.8196 | 57766.57 | 66954.27
| 27.8618 | 0.2369048 | 37043.43 | 4.894406 | 156.1025 | 57766.57 | 66954.27
| 28.29881 | 0.2448363 | 38093.25 | 4.951782 | 159.2437 | 57766.57 | 66954.27
| 28.68167 | 0.2528086 | 38494.11 | 5.041139 | 159.867 | 57766.57 | 66954.27
| 29.52258 | 0.2605618 | 39018.26 | 5.001728 | 158.856 | 57766.57 | 66954.27
| 30.39251 | 0.2689493 | 39559.08 | 4.968919 | 157.8772 | 57766.57 | 66954.27
| 30.88862 | 0.2773809 | 40191.76 | 5.022085 | 158.927 | 57766.57 | 66954.27
| 31.67398 | 0.2859513 | 40239.87 | 5.023972 | 156.4168 | 57766.57 | 66954.27
| 31.96147 | 0.2945596 | 40552.37 | 5.134142 | 157.0933 | 57766.57 | 66954.27
| 32.62264 | 0.3034734 | 41398.78 | 5.141148 | 158.2608 | 57766.57 | 66954.27
| 33.56395 | 0.312736 | 42301.07 | 5.086172 | 158.4711 | 57766.57 | 66954.27
| 34.40809 | 0.3221612 | 43363.02 | 5.051835 | 159.674 | 57766.57 | 66954.27
| 35.24666 | 0.3316322 | 44128.01 | 5.027148 | 159.7755 | 57766.57 | 66954.27
| 35.87125 | 0.3415645 | 45163.44 | 5.048176 | 161.7281 | 57766.57 | 66954.27
| 36.25332 | 0.3516101 | 45714.47 | 5.133843 | 162.8622 | 57766.57 | 66954.27
| 36.7418 | 0.3617606 | 45783.49 | 5.208709 | 161.8336 | 57766.57 | 66954.27
| 37.5946 | 0.3723029 | 46333.08 | 5.194844 | 161.132 | 57766.57 | 66954.27
| 38.36706 | 0.3828749 | 47444.19 | 5.181344 | 162.7025 | 57766.57 | 66954.27
| 39.01064 | 0.3941501 | 49331.7 | 5.184693 | 167.4483 | 57766.57 | 66954.27
| 39.84925 | 0.4055661 | 50312.15 | 5.171296 | 168.2491 | 57766.57 | 66954.27
| 40.95451 | 0.4170148 | 50519.02 | 5.122323 | 165.429 | 57766.57 | 66954.27
| 41.5109 | 0.4287198 | 51120.43 | 5.174583 | 166.0184 | 57766.57 | 66954.27
| 42.69233 | 0.4407153 | 52364.31 | 5.092099 | 166.4441 | 57766.57 | 66954.27
| 43.59006 | 0.4532841 | 53739.13 | 5.069329 | 168.3116 | 57766.57 | 66954.27
| 44.3568 | 0.4661095 | 54877.03 | 5.077822 | 169.8519 | 57766.57 | 66954.27
| 45.29964 | 0.4788278 | 55587 | 5.059848 | 169.3829 | 57766.57 | 66954.27
| 46.09114 | 0.4922371 | 56941.97 | 5.062803 | 171.4776 | 57766.57 | 66954.27
| 47.08787 | 0.5063265 | 58473.2 | 5.03313 | 173.3837 | 57766.57 | 66954.27
| 47.65107 | 0.5204706 | 59764.58 | 5.081745 | 176.0094 | 57766.57 | 66954.27
| 48.84426 | 0.5346364 | 61214.47 | 5.018248 | 176.8875 | 57766.57 | 66954.27
| 49.5675 | 0.5498907 | 63137.24 | 5.036673 | 180.8036 | 57766.57 | 66954.27
| 50.58161 | 0.5647967 | 63331.34 | 5.03087 | 178.5124 | 57766.57 | 66954.27
| 51.41498 | 0.5803005 | 63391.16 | 5.06121 | 176.5204 | 57766.57 | 66954.27
| 51.73579 | 0.595881 | 63754.6 | 5.167917 | 177.1205 | 57766.57 | 66954.27
| 52.77313 | 0.6114562 | 64691.54 | 5.144992 | 177.0096 | 57766.57 | 66954.27
| 54.0051 | 0.6281573 | 66398.15 | 5.088547 | 178.476 | 57766.57 | 66954.27
| 54.19619 | 0.6453296 | 68217.42 | 5.197082 | 183.5951 | 57766.57 | 66954.27
| 55.21438 | 0.6626368 | 69173.76 | 5.188172 | 183.5586 | 57766.57 | 66954.27
| 56.13142 | 0.6797464 | 69240.06 | 5.205731 | 181.3935 | 57766.57 | 66954.27
| 57.02783 | 0.6976586 | 70130.69 | 5.218226 | 181.6012 | 57766.57 | 66954.27
| 58.25476 | 0.7160477 | 71260.25 | 5.17909 | 181.4319 | 57766.57 | 66954.27
| 59.60324 | 0.7347266 | 72251.81 | 5.126442 | 180.5471 | 57766.57 | 66954.27
| 60.27894 | 0.7535025 | 73128.54 | 5.172956 | 181.3882 | 57766.57 | 66954.27
| 61.38217 | 0.7729458 | 74192.58 | 5.158097 | 181.4455 | 57766.57 | 66954.27
| 62.6527 | 0.79261 | 74432.44 | 5.132421 | 178.946 | 57766.57 | 66954.27
| 63.54782 | 0.8126027 | 74740.33 | 5.159262 | 177.7515 | 57766.57 | 66954.27
| 64.87137 | 0.8330568 | 75630.78 | 5.12004 | 176.8385 | 57766.57 | 66954.27
| 65.77286 | 0.853806 | 76550.85 | 5.13853 | 177.1683 | 57766.57 | 66954.27
| 66.89474 | 0.8749771 | 77004.45 | 5.135424 | 175.798 | 57766.57 | 66954.27
| 67.92493 | 0.8968179 | 78123.71 | 5.13776 | 176.2774 | 57766.57 | 66954.27
| 69.06376 | 0.919572 | 80348.75 | 5.115048 | 179.051 | 57766.57 | 66954.27
| 69.98481 | 0.9425563 | 81707.05 | 5.132405 | 180.3388 | 57766.57 | 66954.27
| 71.56854 | 0.965447 | 82043.55 | 5.077752 | 177.5631 | 57766.57 | 66954.27
| 73.07144 | 0.9889814 | 82544.08 | 5.03537 | 175.4682 | 57766.57 | 66954.27
| 73.90986 | 1.013576 | 84099.34 | 5.064807 | 177.3861 | 57766.57 | 66954.27
| 74.68703 | 1.038641 | 86041.06 | 5.097357 | 180.2799 | 57766.57 | 66954.27
| 75.83536 | 1.064429 | 88597.55 | 5.080616 | 183.564 | 57766.57 | 66954.27
| 76.93939 | 1.091521 | 91618.32 | 5.070416 | 187.9302 | 57766.57 | 66954.27
| 77.83648 | 1.118858 | 93546.75 | 5.096518 | 190.3947 | 57766.57 | 66954.27
| 79.07686 | 1.146204 | 93774.28 | 5.100024 | 188.3141 | 57766.57 | 66954.27
| 80.61124 | 1.17416 | 94162.53 | 5.070411 | 185.9245 | 57766.57 | 66954.27
| 82.26761 | 1.202959 | 96038.89 | 5.01516 | 186.3933 | 57766.57 | 66954.27
| 83.31253 | 1.232716 | 98786.1 | 5.021394 | 190.0832 | 57766.57 | 66954.27
| 85.09125 | 1.263034 | 100247.9 | 4.964464 | 189.3745 | 57766.57 | 66954.27
| 86.81485 | 1.293683 | 100441 | 4.927562 | 186.3169 | 57766.57 | 66954.27
| 88.48446 | 1.324724 | 100434.7 | 4.899622 | 183.1078 | 57766.57 | 66954.27
| 89.67359 | 1.356248 | 100759.5 | 4.917287 | 181.6655 | 57766.57 | 66954.27
| 91.29024 | 1.38797 | 100905.8 | 4.894153 | 179.0287 | 57766.57 | 66954.27
| 92.7039 | 1.421208 | 103023.1 | 4.876833 | 180.5379 | 57766.57 | 66954.27
| 93.51018 | 1.455322 | 105857.8 | 4.912834 | 184.6051 | 57766.57 | 66954.27
| 94.63985 | 1.49079 | 108738.2 | 4.921599 | 188.0522 | 57766.57 | 66954.27
| 96.80823 | 1.526374 | 109800.4 | 4.849366 | 185.9649 | 57766.57 | 66954.27
| 98.13142 | 1.562707 | 110286.8 | 4.861901 | 184.6442 | 57766.57 | 66954.27
| 99.79233 | 1.599518 | 110952 | 4.842865 | 183.0034 | 57766.57 | 66954.27
| 101.3028 | 1.636779 | 112158.1 | 4.833058 | 182.6348 | 57766.57 | 66954.27
| 102.5434 | 1.675551 | 113696.4 | 4.847797 | 183.3744 | 57766.57 | 66954.27
| 103.8343 | 1.714878 | 114879.3 | 4.861285 | 183.4045 | 57766.57 | 66954.27
| 105.7226 | 1.755266 | 117561.2 | 4.813803 | 184.819 | 57766.57 | 66954.27
| 107.2803 | 1.796657 | 119700.3 | 4.801354 | 185.9287 | 57766.57 | 66954.27
| 108.5549 | 1.839077 | 121634.5 | 4.815666 | 187.2154 | 57766.57 | 66954.27
| 110.5306 | 1.881623 | 121363.8 | 4.788821 | 183.6214 | 57766.57 | 66954.27
| 111.712 | 1.924552 | 120361 | 4.831762 | 180.391 | 57766.57 | 66954.27
| 113.6048 | 1.968305 | 121255.4 | 4.804017 | 178.9766 | 57766.57 | 66954.27
| 115.1766 | 2.014216 | 124776.4 | 4.786625 | 182.2141 | 57766.57 | 66954.27
| 116.5882 | 2.061956 | 129483 | 4.777662 | 187.5185 | 57766.57 | 66954.27
| 118.0723 | 2.110757 | 132819.3 | 4.775108 | 190.5274 | 57766.57 | 66954.27
| 119.6922 | 2.159964 | 134137.9 | 4.775749 | 190.1726 | 57766.57 | 66954.27
| 121.3485 | 2.209193 | 133640.6 | 4.784563 | 187.0413 | 57766.57 | 66954.27
| 122.9058 | 2.259664 | 134067.7 | 4.7962 | 185.5289 | 57766.57 | 66954.27
| 124.4258 | 2.311071 | 135513.1 | 4.804346 | 185.5999 | 57766.57 | 66954.27
| 126.1525 | 2.36446 | 137770.5 | 4.795461 | 186.5154 | 57766.57 | 66954.27
| 128.0495 | 2.41854 | 139355.3 | 4.779482 | 186.1776 | 57766.57 | 66954.27
| 129.2915 | 2.474415 | 141708.5 | 4.807345 | 187.9937 | 57766.57 | 66954.27
| 131.1001 | 2.530905 | 143878.3 | 4.796618 | 188.6144 | 57766.57 | 66954.27
| 132.9467 | 2.587924 | 144575.7 | 4.79261 | 187.1241 | 57766.57 | 66954.27
| 134.3034 | 2.646436 | 144893.6 | 4.82627 | 185.9186 | 57766.57 | 66954.27
| 136.1074 | 2.707111 | 148320.7 | 4.812876 | 188.2691 | 57766.57 | 66954.27
| 137.7296 | 2.769819 | 153825.4 | 4.802676 | 193.6753 | 57766.57 | 66954.27
| 139.4217 | 2.833619 | 157907.7 | 4.797839 | 196.9918 | 57766.57 | 66954.27
| 141.3017 | 2.898983 | 160394 | 4.791638 | 197.8307 | 57766.57 | 66954.27
| 142.6583 | 2.965831 | 162600.9 | 4.821986 | 199.1119 | 57766.57 | 66954.27
| 144.6645 | 3.033939 | 165192.2 | 4.809481 | 199.8629 | 57766.57 | 66954.27
| 146.4388 | 3.103486 | 168337.7 | 4.810204 | 201.6837 | 57766.57 | 66954.27
| 148.4796 | 3.174241 | 169687.6 | 4.804385 | 200.7502 | 57766.57 | 66954.27
| 150.1231 | 3.244897 | 168068.6 | 4.836917 | 196.6767 | 57766.57 | 66954.27
| 152.0246 | 3.317146 | 166659.2 | 4.854241 | 192.6021 | 57766.57 | 66954.27
| 153.7231 | 3.391273 | 167723.6 | 4.872378 | 191.9601 | 57766.57 | 66954.27
| 155.243 | 3.468136 | 170891.6 | 4.892813 | 194.1561 | 57766.57 | 66954.27
| 157.1443 | 3.545522 | 174359.6 | 4.887966 | 196.139 | 57766.57 | 66954.27
| 159.4943 | 3.625313 | 176505.4 | 4.866164 | 195.8757 | 57766.57 | 66954.27
| 161.0909 | 3.706186 | 177419.6 | 4.895474 | 195.211 | 57766.57 | 66954.27
| 163.0187 | 3.787961 | 176586.6 | 4.914335 | 192.0669 | 57766.57 | 66954.27
| 164.8045 | 3.871215 | 177428.3 | 4.933443 | 191.1201 | 57766.57 | 66954.27
| 166.5266 | 3.956769 | 179496.7 | 4.951527 | 191.6843 | 57766.57 | 66954.27
| 168.3565 | 4.044745 | 182683.2 | 4.959458 | 193.3722 | 57766.57 | 66954.27
| 170.1117 | 4.134776 | 185928.8 | 4.972833 | 195.2042 | 57766.57 | 66954.27
| 171.9525 | 4.227051 | 189976 | 4.978999 | 197.8003 | 57766.57 | 66954.27
| 173.807 | 4.320859 | 193269.7 | 4.988838 | 199.5031 | 57766.57 | 66954.27
| 175.5982 | 4.416123 | 193814.1 | 5.015939 | 198.2288 | 57766.57 | 66954.27
| 177.5718 | 4.513121 | 193374.3 | 5.038529 | 195.6795 | 57766.57 | 66954.27
| 179.2307 | 4.612342 | 195130.8 | 5.068898 | 195.9525 | 57766.57 | 66954.27
| 180.8659 | 4.714584 | 199428.7 | 5.090086 | 198.9842 | 57766.57 | 66954.27
| 182.9499 | 4.819348 | 204509.2 | 5.084723 | 202.2465 | 57766.57 | 66954.27
| 184.9482 | 4.926138 | 208284.6 | 5.091491 | 204.1887 | 57766.57 | 66954.27
| 186.7638 | 5.034458 | 210565.8 | 5.11522 | 204.7616 | 57766.57 | 66954.27
| 188.8072 | 5.145937 | 212862.2 | 5.128731 | 205.0594 | 57766.57 | 66954.27
| 190.6643 | 5.258722 | 212843.7 | 5.162593 | 203.1955 | 57766.57 | 66954.27
| 192.9198 | 5.373086 | 210998.1 | 5.184252 | 199.0284 | 57766.57 | 66954.27
| 194.6033 | 5.488417 | 209065.5 | 5.23682 | 195.5621 | 57766.57 | 66954.27
| 197.2873 | 5.606682 | 210434.3 | 5.221952 | 194.277 | 57766.57 | 66954.27
| 199.0256 | 5.729437 | 216322.1 | 5.238131 | 198.5508 | 57766.57 | 66954.27
| 201.005 | 5.855788 | 222150.6 | 5.244834 | 202.4515 | 57766.57 | 66954.27
| 203.4748 | 5.983704 | 223505.2 | 5.247165 | 201.3663 | 57766.57 | 66954.27
| 205.5985 | 6.112863 | 223716.8 | 5.27222 | 199.6097 | 57766.57 | 66954.27
| 207.7838 | 6.244588 | 224737.5 | 5.291392 | 198.5918 | 57766.57 | 66954.27
| 210.0648 | 6.380631 | 228863.6 | 5.293976 | 200.4125 | 57766.57 | 66954.27
| 212.3684 | 6.519998 | 234229.5 | 5.291801 | 203.3437 | 57766.57 | 66954.27
| 214.764 | 6.662748 | 239186 | 5.289003 | 205.7527 | 57766.57 | 66954.27
| 217.3223 | 6.808761 | 243689.8 | 5.282071 | 207.5251 | 57766.57 | 66954.27
| 219.512 | 6.956767 | 244984.1 | 5.306708 | 206.7485 | 57766.57 | 66954.27
| 222.1096 | 7.107046 | 244403 | 5.320074 | 203.8486 | 57766.57 | 66954.27
| 224.2239 | 7.260005 | 244456.8 | 5.354791 | 202.1091 | 57766.57 | 66954.27
| 226.7888 | 7.417069 | 248202.3 | 5.353993 | 203.181 | 57766.57 | 66954.27
| 229.252 | 7.57888 | 255080.4 | 5.347658 | 207.0965 | 57766.57 | 66954.27
| 231.9663 | 7.743517 | 257544 | 5.348863 | 206.8434 | 57766.57 | 66954.27
| 234.2637 | 7.91097 | 258480.2 | 5.376229 | 205.7273 | 57766.57 | 66954.27
| 236.8277 | 8.081699 | 260439.6 | 5.388096 | 205.2302 | 57766.57 | 66954.27
| 239.3402 | 8.256774 | 265267.3 | 5.392519 | 207.2212 | 57766.57 | 66954.27
| 242.3421 | 8.435017 | 267139.6 | 5.387648 | 206.2064 | 57766.57 | 66954.27
| 244.9528 | 8.616923 | 267702.8 | 5.406809 | 204.5382 | 57766.57 | 66954.27
| 247.4454 | 8.80293 | 270609.7 | 5.423222 | 204.9392 | 57766.57 | 66954.27
| 250.4071 | 8.994274 | 277092.4 | 5.407333 | 207.7703 | 57766.57 | 66954.27
| 253.436 | 9.188058 | 279968 | 5.40303 | 207.5881 | 57766.57 | 66954.27
| 256.3186 | 9.384709 | 279323.7 | 5.419005 | 204.7692 | 57766.57 | 66954.27
| 259.3134 | 9.585316 | 280593.5 | 5.424119 | 203.4105 | 57766.57 | 66954.27
| 262.4158 | 9.792279 | 286836.1 | 5.408604 | 205.8312 | 57766.57 | 66954.27
| 265.7654 | 10.00555 | 295261.3 | 5.378475 | 209.6633 | 57766.57 | 66954.27
| 268.6016 | 10.22347 | 300581.4 | 5.382614 | 211.554 | 57766.57 | 66954.27
| 271.7137 | 10.4434 | 301879.7 | 5.389193 | 210.1042 | 57766.57 | 66954.27
| 275.0132 | 10.66665 | 303059.4 | 5.389281 | 208.429 | 57766.57 | 66954.27
| 278.0662 | 10.89617 | 303234.8 | 5.405014 | 206.2892 | 57766.57 | 66954.27
| 281.3154 | 11.13275 | 310974.4 | 5.38953 | 209.5378 | 57766.57 | 66954.27
| 284.4181 | 11.37488 | 319854.9 | 5.378519 | 213.706 | 57766.57 | 66954.27
| 287.9365 | 11.61983 | 322354.1 | 5.372623 | 212.828 | 57766.57 | 66954.27
| 291.0349 | 11.86956 | 323171.9 | 5.389196 | 211.1553 | 57766.57 | 66954.27
| 294.8406 | 12.12428 | 325288.6 | 5.3763 | 209.8182 | 57766.57 | 66954.27
| 298.4346 | 12.38534 | 329386.5 | 5.367143 | 210.0742 | 57766.57 | 66954.27
| 302.2558 | 12.65297 | 330794.5 | 5.36028 | 208.3004 | 57766.57 | 66954.27
| 305.6637 | 12.92196 | 333444 | 5.363832 | 207.7492 | 57766.57 | 66954.27
| 309.6736 | 13.20021 | 335670.2 | 5.350432 | 206.4464 | 57766.57 | 66954.27
| 313.019 | 13.48317 | 339167.1 | 5.35754 | 206.551 | 57766.57 | 66954.27
| 316.5915 | 13.77328 | 345653.2 | 5.349528 | 208.4292 | 57766.57 | 66954.27
| 320.505 | 14.07138 | 352701.5 | 5.330799 | 210.3718 | 57766.57 | 66954.27
| 324.5237 | 14.37211 | 358167 | 5.31341 | 211.175 | 57766.57 | 66954.27
| 328.5787 | 14.68445 | 361242.5 | 5.305556 | 210.4302 | 57766.57 | 66954.27
| 332.4487 | 14.99668 | 363226.2 | 5.305529 | 209.1587 | 57766.57 | 66954.27
| 336.5893 | 15.32126 | 367815.5 | 5.293335 | 209.3343 | 57766.57 | 66954.27
| 340.8015 | 15.64914 | 369416.2 | 5.287225 | 207.6278 | 57766.57 | 66954.27
| 345.0062 | 15.98378 | 367018.4 | 5.293971 | 203.5784 | 57766.57 | 66954.27
| 349.1871 | 16.32183 | 366247 | 5.29722 | 200.6204 | 57766.57 | 66954.27
| 353.2114 | 16.67365 | 372630.4 | 5.289136 | 202.0259 | 57766.57 | 66954.27
| 357.4631 | 17.03042 | 383333.6 | 5.263302 | 205.7511 | 57766.57 | 66954.27
| 362.1501 | 17.39935 | 388519.1 | 5.242843 | 205.9418 | 57766.57 | 66954.27
| 366.7941 | 17.7679 | 392718.2 | 5.225193 | 205.5929 | 57766.57 | 66954.27
| 370.9506 | 18.15493 | 397572.9 | 5.225509 | 205.9727 | 57766.57 | 66954.27
| 375.213 | 18.54245 | 404508.3 | 5.21644 | 207.4252 | 57766.57 | 66954.27
| 380.0218 | 18.94299 | 407486 | 5.204613 | 206.3132 | 57766.57 | 66954.27
| 384.722 | 19.34949 | 410629.7 | 5.196271 | 205.3931 | 57766.57 | 66954.27
| 389.4415 | 19.76237 | 417479.4 | 5.179499 | 206.4707 | 57766.57 | 66954.27
| 394.3253 | 20.19254 | 426113.3 | 5.15866 | 208.3822 | 57766.57 | 66954.27
| 400.0226 | 20.62151 | 428401.2 | 5.129231 | 206.3894 | 57766.57 | 66954.27
| 405.0989 | 21.06665 | 426493.9 | 5.129744 | 202.6978 | 57766.57 | 66954.27
| 410.5734 | 21.52028 | 431281 | 5.10616 | 202.2639 | 57766.57 | 66954.27
| 415.5971 | 21.97579 | 441802.7 | 5.081417 | 204.9901 | 57766.57 | 66954.27
| 420.9939 | 22.46054 | 453872.8 | 5.051777 | 208.2373 | 57766.57 | 66954.27
| 426.0479 | 22.94547 | 465763.1 | 5.030866 | 211.5414 | 57766.57 | 66954.27
| 431.4828 | 23.42651 | 475291.5 | 5.003885 | 213.3796 | 57766.57 | 66954.27
| 435.9893 | 23.91081 | 474796.2 | 5.017903 | 210.8591 | 57766.57 | 66954.27
| 441.4479 | 24.41149 | 467204.7 | 5.026046 | 204.4683 | 57766.57 | 66954.27
| 446.9567 | 24.91078 | 463612.2 | 5.024371 | 200.1191 | 57766.57 | 66954.27
| 452.0924 | 25.43096 | 463765.1 | 5.027938 | 197.8331 | 57766.57 | 66954.27
| 457.2814 | 25.95949 | 463445.7 | 5.032073 | 195.3652 | 57766.57 | 66954.27
| 463.1061 | 26.49177 | 473655.1 | 4.999994 | 197.3352 | 57766.57 | 66954.27
| 468.136 | 27.04333 | 484611.3 | 4.988307 | 200.0301 | 57766.57 | 66954.27
| 474.3456 | 27.61496 | 492654.1 | 4.959867 | 200.7809 | 57766.57 | 66954.27
| 480.3698 | 28.18719 | 501760.9 | 4.933251 | 202.0716 | 57766.57 | 66954.27
| 486.0699 | 28.78174 | 519974.2 | 4.902079 | 207.4724 | 57766.57 | 66954.27
| 492.329 | 29.37603 | 534560 | 4.865838 | 210.9219 | 57766.57 | 66954.27
| 498.5176 | 29.98847 | 539106.2 | 4.850286 | 210.0495 | 57766.57 | 66954.27
| 504.2663 | 30.61582 | 535768.5 | 4.857944 | 206.1129 | 57766.57 | 66954.27
| 511.1087 | 31.24382 | 531149.5 | 4.845268 | 201.2162 | 57766.57 | 66954.27
| 517.5274 | 31.89111 | 533473.9 | 4.832552 | 199.4967 | 57766.57 | 66954.27
| 523.3785 | 32.55931 | 543334.6 | 4.82146 | 201.1198 | 57766.57 | 66954.27
| 529.5199 | 33.23173 | 561525 | 4.792147 | 205.9011 | 57766.57 | 66954.27
| 535.8403 | 33.9247 | 577459.1 | 4.766608 | 209.6357 | 57766.57 | 66954.27
| 542.1773 | 34.63293 | 583083.6 | 4.757374 | 209.2315 | 57766.57 | 66954.27
| 549.1991 | 35.36005 | 584721.9 | 4.743372 | 206.9709 | 57766.57 | 66954.27
| 555.5331 | 36.08835 | 590754.8 | 4.734945 | 206.7681 | 57766.57 | 66954.27
| 562.0585 | 36.83356 | 594992.9 | 4.727229 | 205.8078 | 57766.57 | 66954.27
| 569.0248 | 37.59872 | 596865.5 | 4.717113 | 203.7966 | 57766.57 | 66954.27
| 575.8431 | 38.38376 | 602406.3 | 4.706573 | 203.259 | 57766.57 | 66954.27
| 583.0996 | 39.17224 | 620120 | 4.672353 | 206.9811 | 57766.57 | 66954.27
| 590.1694 | 39.99156 | 641880.4 | 4.641002 | 212.2092 | 57766.57 | 66954.27
| 597.5638 | 40.83097 | 657812.3 | 4.614311 | 215.1043 | 57766.57 | 66954.27
| 604.3019 | 41.67444 | 658648.2 | 4.615325 | 212.8241 | 57766.57 | 66954.27
| 611.94 | 42.53624 | 651628.1 | 4.612674 | 207.4628 | 57766.57 | 66954.27
| 619.642 | 43.41828 | 656302.6 | 4.597192 | 206.2742 | 57766.57 | 66954.27
| 627.5123 | 44.32068 | 667490.1 | 4.573435 | 207.2718 | 57766.57 | 66954.27
| 634.6951 | 45.2225 | 671941 | 4.567065 | 206.2505 | 57766.57 | 66954.27
| 642.7422 | 46.15859 | 664811.1 | 4.564166 | 201.0832 | 57766.57 | 66954.27
| 650.421 | 47.11324 | 666847.8 | 4.557575 | 199.199 | 57766.57 | 66954.27
| 658.4136 | 48.09373 | 685394.8 | 4.529675 | 202.5681 | 57766.57 | 66954.27
| 665.8154 | 49.08818 | 707697.7 | 4.507855 | 207.3183 | 57766.57 | 66954.27
| 674.2708 | 50.11049 | 719169 | 4.485256 | 208.1304 | 57766.57 | 66954.27
| 682.3281 | 51.13711 | 734828.7 | 4.464048 | 210.3994 | 57766.57 | 66954.27
| 690.5066 | 52.20019 | 755330.7 | 4.440037 | 214.1116 | 57766.57 | 66954.27
| 699.8764 | 53.30022 | 770671.8 | 4.408447 | 215.695 | 57766.57 | 66954.27
| 708.8341 | 54.3951 | 768920 | 4.396617 | 212.1415 | 57766.57 | 66954.27
| 717.8092 | 55.50939 | 766645.6 | 4.386288 | 208.5331 | 57766.57 | 66954.27
| 726.4114 | 56.66074 | 771367.8 | 4.377089 | 207.2433 | 57766.57 | 66954.27
| 735.7159 | 57.83503 | 781601.7 | 4.355495 | 207.3553 | 57766.57 | 66954.27
| 744.5095 | 59.02836 | 793603.1 | 4.339805 | 208.1579 | 57766.57 | 66954.27
| 753.6516 | 60.23966 | 803856.1 | 4.322309 | 208.3229 | 57766.57 | 66954.27
| 761.9802 | 61.49199 | 818510 | 4.313616 | 210.0231 | 57766.57 | 66954.27
| 771.6645 | 62.76627 | 836699.1 | 4.287355 | 212.2239 | 57766.57 | 66954.27
| 781.4055 | 64.05705 | 841071.5 | 4.272177 | 210.5109 | 57766.57 | 66954.27
| 791.2853 | 65.37928 | 837081.4 | 4.263754 | 206.5187 | 57766.57 | 66954.27
| 800.8502 | 66.72183 | 829182.5 | 4.262986 | 201.703 | 57766.57 | 66954.27
| 810.0321 | 68.08463 | 835432.5 | 4.255834 | 200.877 | 57766.57 | 66954.27
| 819.8646 | 69.48796 | 856312.9 | 4.232206 | 203.703 | 57766.57 | 66954.27
| 829.9318 | 70.91703 | 881969.1 | 4.204311 | 207.6512 | 57766.57 | 66954.27
| 839.41 | 72.38227 | 898760.6 | 4.191418 | 209.4274 | 57766.57 | 66954.27
| 850.2368 | 73.88074 | 899663.1 | 4.177241 | 206.6984 | 57766.57 | 66954.27
| 860.7706 | 75.39938 | 902858.7 | 4.165186 | 204.7105 | 57766.57 | 66954.27
| 870.6816 | 76.94515 | 901830.5 | 4.163429 | 201.9175 | 57766.57 | 66954.27
| 881.3066 | 78.5271 | 905513.7 | 4.15268 | 200.1451 | 57766.57 | 66954.27
| 891.4838 | 80.14141 | 917323.3 | 4.14186 | 200.4982 | 57766.57 | 66954.27
| 902.4019 | 81.78497 | 923955.6 | 4.128491 | 199.411 | 57766.57 | 66954.27
| 913.2298 | 83.46657 | 936185.4 | 4.113726 | 199.6919 | 57766.57 | 66954.27
| 923.9914 | 85.17833 | 958500.1 | 4.094091 | 202.3322 | 57766.57 | 66954.27
| 935.3582 | 86.93521 | 988106.5 | 4.066693 | 206.452 | 57766.57 | 66954.27
| 946.8079 | 88.7297 | 1011257.0 | 4.044592 | 208.9972 | 57766.57 | 66954.27
| 958.1259 | 90.55015 | 1023433.4 | 4.031036 | 209.0312 | 57766.57 | 66954.27
| 969.2611 | 92.40803 | 1026622.8 | 4.025444 | 207.1003 | 57766.57 | 66954.27
| 981.4798 | 94.29646 | 1016336.6 | 4.019118 | 201.9704 | 57766.57 | 66954.27
| 993.7875 | 96.2257 | 1014007.9 | 4.008927 | 198.7014 | 57766.57 | 66954.27
| 1006.627 | 98.20748 | 1032843.9 | 3.98384 | 199.9057 | 57766.57 | 66954.27
| 1018.856 | 100.2243 | 1071994.5 | 3.954174 | 205.5475 | 57766.57 | 66954.27
| 1031.03 | 102.2828 | 1109590.7 | 3.928337 | 210.7977 | 57766.57 | 66954.27
| 1042.891 | 104.3978 | 1132458.5 | 3.914803 | 212.9491 | 57766.57 | 66954.27
| 1055.853 | 106.5241 | 1134386.8 | 3.902646 | 210.4193 | 57766.57 | 66954.27
| 1068.81 | 108.7204 | 1142276.1 | 3.89002 | 209.1862 | 57766.57 | 66954.27
| 1081.813 | 110.959 | 1156817.8 | 3.875042 | 209.3195 | 57766.57 | 66954.27
| 1095.104 | 113.2304 | 1165362.6 | 3.861473 | 208.1855 | 57766.57 | 66954.27
| 1108.125 | 115.5481 | 1166737.8 | 3.854412 | 205.7385 | 57766.57 | 66954.27
| 1121.328 | 117.924 | 1169623.6 | 3.846871 | 203.612 | 57766.57 | 66954.27
| 1134.489 | 120.3286 | 1180401.0 | 3.836376 | 203.0565 | 57766.57 | 66954.27
| 1147.411 | 122.8001 | 1195245.2 | 3.827487 | 203.3409 | 57766.57 | 66954.27
| 1161.326 | 125.3119 | 1209597.4 | 3.812704 | 203.3111 | 57766.57 | 66954.27
| 1175.751 | 127.8794 | 1225938.0 | 3.79501 | 203.5425 | 57766.57 | 66954.27
| 1189.876 | 130.4914 | 1249105.6 | 3.777546 | 205.083 | 57766.57 | 66954.27
| 1204.09 | 133.172 | 1279480.7 | 3.758495 | 207.8858 | 57766.57 | 66954.27
| 1218.766 | 135.9055 | 1292373.9 | 3.74475 | 207.3966 | 57766.57 | 66954.27
| 1233.013 | 138.6778 | 1301050.8 | 3.736053 | 206.2646 | 57766.57 | 66954.27
| 1247.623 | 141.5257 | 1304699.3 | 3.728682 | 204.2135 | 57766.57 | 66954.27
| 1262.607 | 144.4041 | 1297098.9 | 3.723702 | 200.2118 | 57766.57 | 66954.27
| 1278.652 | 147.3629 | 1303569.2 | 3.708441 | 198.4977 | 57766.57 | 66954.27
| 1293.372 | 150.3896 | 1342064.1 | 3.690298 | 202.4372 | 57766.57 | 66954.27
| 1308.691 | 153.4676 | 1383751.4 | 3.668889 | 206.7315 | 57766.57 | 66954.27
| 1323.922 | 156.603 | 1403158.1 | 3.657233 | 207.2832 | 57766.57 | 66954.27
| 1339.126 | 159.8121 | 1418709.5 | 3.648425 | 207.2023 | 57766.57 | 66954.27
| 1355.679 | 163.0824 | 1440278.9 | 3.630957 | 207.8395 | 57766.57 | 66954.27
| 1372.145 | 166.4243 | 1438004.0 | 3.62324 | 204.6807 | 57766.57 | 66954.27
| 1388.384 | 169.8132 | 1423596.6 | 3.621517 | 199.7594 | 57766.57 | 66954.27
| 1404.238 | 173.2789 | 1434408.8 | 3.614547 | 198.9288 | 57766.57 | 66954.27
| 1420.979 | 176.8167 | 1484300.1 | 3.591036 | 203.9324 | 57766.57 | 66954.27
| 1438.501 | 180.4427 | 1535780.0 | 3.565372 | 208.9668 | 57766.57 | 66954.27
| 1454.556 | 184.1497 | 1560059.5 | 3.55716 | 210.0649 | 57766.57 | 66954.27
| 1471.769 | 187.8944 | 1571976.1 | 3.546855 | 209.0817 | 57766.57 | 66954.27
| 1489.596 | 191.7481 | 1575121.3 | 3.537748 | 206.7286 | 57766.57 | 66954.27
| 1506.605 | 195.6408 | 1568714.8 | 3.535711 | 203.1944 | 57766.57 | 66954.27
| 1524.109 | 199.6425 | 1590152.7 | 3.524738 | 203.6551 | 57766.57 | 66954.27
| 1541.747 | 203.7293 | 1610720.4 | 3.514523 | 203.9641 | 57766.57 | 66954.27
| 1560.858 | 207.8712 | 1612881.1 | 3.503014 | 201.4554 | 57766.57 | 66954.27
| 1579.761 | 212.1291 | 1618331.7 | 3.493278 | 199.5062 | 57766.57 | 66954.27
| 1598.259 | 216.4429 | 1640802.1 | 3.481157 | 199.9787 | 57766.57 | 66954.27
| 1617.108 | 220.8701 | 1681010.2 | 3.464288 | 202.7792 | 57766.57 | 66954.27
| 1636.247 | 225.4074 | 1753781.2 | 3.439847 | 209.8637 | 57766.57 | 66954.27
| 1655.844 | 230.0061 | 1774439.7 | 3.427223 | 209.8067 | 57766.57 | 66954.27
| 1675.076 | 234.688 | 1756778.8 | 3.426235 | 204.7822 | 57766.57 | 66954.27
| 1694.601 | 239.4629 | 1745429.7 | 3.423517 | 200.6787 | 57766.57 | 66954.27
| 1714.62 | 244.3606 | 1756215.0 | 3.414631 | 199.4241 | 57766.57 | 66954.27
| 1734.156 | 249.351 | 1781483.0 | 3.405079 | 200.0848 | 57766.57 | 66954.27
| 1754.823 | 254.4187 | 1813422.4 | 3.390011 | 201.3995 | 57766.57 | 66954.27
| 1775.36 | 259.6174 | 1845241.2 | 3.377101 | 202.6952 | 57766.57 | 66954.27
| 1796.336 | 264.9034 | 1894141.2 | 3.359596 | 205.9888 | 57766.57 | 66954.27
| 1817.116 | 270.3318 | 1930707.3 | 3.347329 | 207.7611 | 57766.57 | 66954.27
| 1837.742 | 275.8453 | 1962711.0 | 3.337355 | 208.9743 | 57766.57 | 66954.27
| 1858.97 | 281.4777 | 2006647.2 | 3.32388 | 211.5025 | 57766.57 | 66954.27
| 1880.101 | 287.2187 | 2030834.8 | 3.315652 | 211.6672 | 57766.57 | 66954.27
| 1900.733 | 293.0833 | 2071976.0 | 3.307076 | 213.8842 | 57766.57 | 66954.27
| 1922.103 | 299.0636 | 2074446.2 | 3.303931 | 211.4816 | 57766.57 | 66954.27
| 1943.54 | 305.1644 | 2076808.1 | 3.301419 | 209.1216 | 57766.57 | 66954.27
| 1965.349 | 311.3595 | 2068913.7 | 3.300061 | 205.6259 | 57766.57 | 66954.27
| 1986.63 | 317.7355 | 2146654.5 | 3.286087 | 211.7939 | 57766.57 | 66954.27
END
Unloading Marker

## Test 002
Segment | Displacement Into Surface | Load On Sample | Harmonic Contact Stiffness | Hardness | Modulus | X Position | Y Position
| nm | mN | N/m | GPa | GPa | um | um
Surface Marker | 4.431669 | 0.005097451 | 150.8637 | 1.7977e+308 | 1.7977e+308 | 57786.57 | 66954.27
| 5.374584 | 0.005229404 | 200.3959 | 1.7977e+308 | 1.205362e-158 | 57786.57 | 66954.27
| 5.207119 | 0.00546526 | 254.59 | 1.7977e+308 | 1.531334e-158 | 57786.57 | 66954.27
| 6.160328 | 0.00552677 | 311.9303 | 1.7977e+308 | 1.87623e-158 | 57786.57 | 66954.27
| 6.073925 | 0.00575945 | 370.2543 | 1.7977e+308 | 2.227043e-158 | 57786.57 | 66954.27
| 6.325491 | 0.005813148 | 402.4587 | 1.7977e+308 | 2.42075e-158 | 57786.57 | 66954.27
| 7.157633 | 0.006439424 | 578.1592 | 1.7977e+308 | 3.477571e-158 | 57786.57 | 66954.27
| 7.551374 | 0.006985864 | 743.8304 | 1.73943 | 9.552376 | 57786.57 | 66954.27
| 7.217901 | 0.007732282 | 1035.943 | 1.261329 | 10.78069 | 57786.57 | 66954.27
| 7.029757 | 0.008403202 | 1405.365 | 1.10041 | 13.13296 | 57786.57 | 66954.27
| 6.952397 | 0.009147072 | 1762.623 | 1.081939 | 15.69238 | 57786.57 | 66954.27
| 7.383807 | 0.00987524 | 2151.955 | 1.002501 | 17.78393 | 57786.57 | 66954.27
| 7.508437 | 0.01065444 | 2692.197 | 0.9861792 | 21.31513 | 57786.57 | 66954.27
| 7.576671 | 0.01150634 | 3563.563 | 0.9757092 | 27.15311 | 57786.57 | 66954.27
| 7.317227 | 0.01249418 | 4805.848 | 1.029409 | 36.40756 | 57786.57 | 66954.27
| 7.321025 | 0.01355262 | 6179.753 | 1.072125 | 46.29368 | 57786.57 | 66954.27
| 7.559762 | 0.01460844 | 7011.763 | 1.109386 | 51.72061 | 57786.57 | 66954.27
| 7.619873 | 0.01564426 | 7545.163 | 1.178068 | 55.61812 | 57786.57 | 66954.27
| 7.42656 | 0.01703941 | 8451.026 | 1.307541 | 63.32645 | 57786.57 | 66954.27
| 7.700393 | 0.01831198 | 8934.152 | 1.362283 | 66.0806 | 57786.57 | 66954.27
| 7.759157 | 0.01973402 | 9043.955 | 1.475426 | 67.12306 | 57786.57 | 66954.27
| 8.029135 | 0.02126015 | 9119.464 | 1.559019 | 67.02487 | 57786.57 | 66954.27
| 8.409637 | 0.02276277 | 9296.602 | 1.611617 | 67.14501 | 57786.57 | 66954.27
| 8.510463 | 0.02449597 | 9618.27 | 1.728785 | 69.50449 | 57786.57 | 66954.27
| 8.930735 | 0.02623763 | 9974.211 | 1.776408 | 70.66999 | 57786.57 | 66954.27
| 9.373128 | 0.02803946 | 10364.21 | 1.817782 | 71.93893 | 57786.57 | 66954.27
| 9.640793 | 0.0299962 | 11297.87 | 1.880902 | 77.50894 | 57786.57 | 66954.27
| 9.461895 | 0.03213312 | 12132.06 | 2.053316 | 84.54938 | 57786.57 | 66954.27
| 9.75337 | 0.03431641 | 12281.05 | 2.149909 | 84.76196 | 57786.57 | 66954.27
| 10.12935 | 0.03648868 | 12147.88 | 2.233224 | 82.71929 | 57786.57 | 66954.27
| 10.7854 | 0.03864028 | 12422.73 | 2.228122 | 82.05997 | 57786.57 | 66954.27
| 11.44622 | 0.04100693 | 12879.53 | 2.226981 | 82.60469 | 57786.57 | 66954.27
| 11.90012 | 0.04346036 | 13156.2 | 2.279412 | 82.94731 | 57786.57 | 66954.27
| 11.78529 | 0.04604132 | 13408.08 | 2.464133 | 85.59568 | 57786.57 | 66954.27
| 11.99 | 0.04860425 | 13666.25 | 2.573462 | 86.87394 | 57786.57 | 66954.27
| 12.32281 | 0.05113959 | 13586.67 | 2.662715 | 85.54708 | 57786.57 | 66954.27
| 12.85964 | 0.05372353 | 13541.25 | 2.699289 | 83.61117 | 57786.57 | 66954.27
| 13.36247 | 0.05647573 | 13919.49 | 2.728116 | 84.32612 | 57786.57 | 66954.27
| 13.34304 | 0.05942173 | 14990.87 | 2.857517 | 91.16148 | 57786.57 | 66954.27
| 13.4529 | 0.06244557 | 16168.77 | 2.953954 | 98.11718 | 57786.57 | 66954.27
| 13.82721 | 0.06571607 | 16632.25 | 3.026581 | 99.72898 | 57786.57 | 66954.27
| 14.40871 | 0.06875107 | 16584.12 | 3.051108 | 97.41638 | 57786.57 | 66954.27
| 15.0737 | 0.07185388 | 16731.22 | 3.046144 | 95.93178 | 57786.57 | 66954.27
| 15.15541 | 0.07521616 | 17416.54 | 3.172219 | 99.95477 | 57786.57 | 66954.27
| 15.14848 | 0.07874218 | 18208.38 | 3.323979 | 105.0094 | 57786.57 | 66954.27
| 15.65349 | 0.08231666 | 18567.66 | 3.358719 | 105.3035 | 57786.57 | 66954.27
| 15.81023 | 0.08592663 | 18969.42 | 3.482647 | 107.4205 | 57786.57 | 66954.27
| 15.88731 | 0.08957907 | 19635.87 | 3.61556 | 111.3407 | 57786.57 | 66954.27
| 16.40355 | 0.09361103 | 20640.85 | 3.624038 | 114.987 | 57786.57 | 66954.27
| 16.82407 | 0.09767255 | 20897.79 | 3.691327 | 115.0296 | 57786.57 | 66954.27
| 17.4348 | 0.1014558 | 20919.37 | 3.699853 | 112.9039 | 57786.57 | 66954.27
| 17.66609 | 0.1056039 | 20979.31 | 3.824768 | 112.8323 | 57786.57 | 66954.27
| 17.955 | 0.1097937 | 21464.75 | 3.910928 | 114.669 | 57786.57 | 66954.27
| 18.27593 | 0.1141832 | 22235.29 | 3.978632 | 117.8015 | 57786.57 | 66954.27
| 18.4453 | 0.1187178 | 22832.64 | 4.101022 | 120.7502 | 57786.57 | 66954.27
| 18.98385 | 0.1233258 | 23305.31 | 4.121741 | 121.2863 | 57786.57 | 66954.27
| 19.49369 | 0.1280237 | 23837.42 | 4.147827 | 122.2431 | 57786.57 | 66954.27
| 19.70797 | 0.1327269 | 24414.76 | 4.252185 | 124.773 | 57786.57 | 66954.27
| 20.28592 | 0.1377497 | 25172.5 | 4.253126 | 126.4764 | 57786.57 | 66954.27
| 20.59148 | 0.1428779 | 25797.48 | 4.337718 | 128.7819 | 57786.57 | 66954.27
| 21.26253 | 0.148063 | 26081.81 | 4.332967 | 127.7148 | 57786.57 | 66954.27
| 21.62958 | 0.1534223 | 26521.27 | 4.40877 | 128.8097 | 57786.57 | 66954.27
| 22.00597 | 0.1585073 | 26561.66 | 4.486691 | 127.9416 | 57786.57 | 66954.27
| 22.97181 | 0.163978 | 26658.62 | 4.410193 | 124.8357 | 57786.57 | 66954.27
| 23.47561 | 0.1696602 | 27317.19 | 4.438544 | 126.3234 | 57786.57 | 66954.27
| 23.8737 | 0.175478 | 28243.96 | 4.484052 | 129.4247 | 57786.57 | 66954.27
| 24.40637 | 0.1815367 | 29383.65 | 4.490167 | 132.8594 | 57786.57 | 66954.27
| 24.87043 | 0.1878192 | 30446.39 | 4.521922 | 136.2069 | 57786.57 | 66954.27
| 25.33574 | 0.194303 | 31383.89 | 4.561227 | 138.9608 | 57786.57 | 66954.27
| 25.96536 | 0.2006496 | 31670.52 | 4.575979 | 138.1189 | 57786.57 | 66954.27
| 26.51109 | 0.2072726 | 31890.86 | 4.619152 | 137.4002 | 57786.57 | 66954.27
| 27.0771 | 0.2139409 | 32699.52 | 4.632927 | 139.0748 | 57786.57 | 66954.27
| 27.46491 | 0.2208103 | 33650.08 | 4.688018 | 142.0676 | 57786.57 | 66954.27
| 28.22093 | 0.2282752 | 34675.72 | 4.663236 | 143.8148 | 57786.57 | 66954.27
| 28.29741 | 0.2356724 | 35099.28 | 4.819807 | 145.9111 | 57786.57 | 66954.27
| 28.64562 | 0.2431733 | 35596.55 | 4.907154 | 147.1448 | 57786.57 | 66954.27
| 29.48866 | 0.2507473 | 35861.92 | 4.878414 | 145.3365 | 57786.57 | 66954.27
| 30.24143 | 0.2580502 | 35791.16 | 4.875822 | 142.6176 | 57786.57 | 66954.27
| 30.90979 | 0.2658545 | 35606.11 | 4.907836 | 139.9216 | 57786.57 | 66954.27
| 31.08776 | 0.2738658 | 36157.99 | 5.031954 | 142.0055 | 57786.57 | 66954.27
| 31.78622 | 0.2821386 | 37263.89 | 5.012796 | 144.1759 | 57786.57 | 66954.27
| 32.10935 | 0.2906242 | 38161.26 | 5.093281 | 146.9867 | 57786.57 | 66954.27
| 32.68935 | 0.2993079 | 39101.65 | 5.112146 | 148.9246 | 57786.57 | 66954.27
| 33.40811 | 0.3082092 | 39844.73 | 5.107193 | 149.5537 | 57786.57 | 66954.27
| 34.281 | 0.3170639 | 40082.21 | 5.08089 | 147.7195 | 57786.57 | 66954.27
| 34.70046 | 0.3261222 | 40144.76 | 5.165943 | 147.009 | 57786.57 | 66954.27
| 35.41213 | 0.335456 | 40802.38 | 5.166376 | 147.3754 | 57786.57 | 66954.27
| 35.81953 | 0.3449884 | 41905.78 | 5.221704 | 150.438 | 57786.57 | 66954.27
| 36.69117 | 0.3548891 | 42816.71 | 5.183916 | 151.0809 | 57786.57 | 66954.27
| 36.87036 | 0.3651369 | 43659.1 | 5.305862 | 154.0316 | 57786.57 | 66954.27
| 37.84218 | 0.3753426 | 44531.68 | 5.247539 | 154.1163 | 57786.57 | 66954.27
| 38.92226 | 0.3857581 | 45195.64 | 5.176886 | 153.1182 | 57786.57 | 66954.27
| 39.77571 | 0.3965063 | 45759.33 | 5.162152 | 152.6326 | 57786.57 | 66954.27
| 40.42371 | 0.4075166 | 46292.55 | 5.192511 | 152.7765 | 57786.57 | 66954.27
| 41.18907 | 0.4187486 | 47016.35 | 5.194375 | 153.1447 | 57786.57 | 66954.27
| 41.56889 | 0.4300897 | 47730.47 | 5.27333 | 154.7801 | 57786.57 | 66954.27
| 42.41825 | 0.4421943 | 48845.34 | 5.255276 | 156.119 | 57786.57 | 66954.27
| 43.16025 | 0.4539813 | 49902.85 | 5.253745 | 157.5841 | 57786.57 | 66954.27
| 43.86398 | 0.4664489 | 50488.99 | 5.279867 | 157.6949 | 57786.57 | 66954.27
| 44.94418 | 0.4788521 | 50725.33 | 5.239729 | 155.4858 | 57786.57 | 66954.27
| 45.76816 | 0.4914656 | 50628.71 | 5.258692 | 153.1651 | 57786.57 | 66954.27
| 46.5041 | 0.5045065 | 51514.29 | 5.271301 | 154.1246 | 57786.57 | 66954.27
| 47.34585 | 0.5177869 | 52978.03 | 5.250571 | 156.4538 | 57786.57 | 66954.27
| 48.18135 | 0.5319172 | 54707.16 | 5.23437 | 159.5667 | 57786.57 | 66954.27
| 48.82431 | 0.5461698 | 55896.36 | 5.26521 | 161.6462 | 57786.57 | 66954.27
| 49.37404 | 0.5607747 | 56887.19 | 5.318774 | 163.4189 | 57786.57 | 66954.27
| 50.15895 | 0.5758472 | 58332.32 | 5.323233 | 165.7519 | 57786.57 | 66954.27
| 50.64217 | 0.5909426 | 60007.12 | 5.373718 | 169.6621 | 57786.57 | 66954.27
| 51.42546 | 0.6067045 | 60674.44 | 5.398418 | 169.6997 | 57786.57 | 66954.27
| 52.31251 | 0.6223942 | 60676.76 | 5.416216 | 167.5292 | 57786.57 | 66954.27
| 53.28766 | 0.6381666 | 60686.96 | 5.417706 | 165.1748 | 57786.57 | 66954.27
| 54.21691 | 0.6547187 | 61940.22 | 5.406157 | 166.4374 | 57786.57 | 66954.27
| 54.97001 | 0.6717395 | 63052.73 | 5.429922 | 167.8262 | 57786.57 | 66954.27
| 55.90593 | 0.689221 | 63995.33 | 5.429198 | 168.2019 | 57786.57 | 66954.27
| 56.55007 | 0.7067306 | 64528.77 | 5.482764 | 168.3321 | 57786.57 | 66954.27
| 57.6838 | 0.7245141 | 65545.76 | 5.446792 | 168.3166 | 57786.57 | 66954.27
| 58.92706 | 0.7428435 | 66341.58 | 5.4024 | 167.4365 | 57786.57 | 66954.27
| 59.50722 | 0.7618057 | 67757.09 | 5.453817 | 170.0329 | 57786.57 | 66954.27
| 60.23737 | 0.7810709 | 68548.52 | 5.494057 | 170.5878 | 57786.57 | 66954.27
| 61.50821 | 0.8002689 | 68765.62 | 5.45888 | 168.1877 | 57786.57 | 66954.27
| 62.6637 | 0.8201073 | 69067.46 | 5.444236 | 166.4005 | 57786.57 | 66954.27
| 63.47428 | 0.8403005 | 69615.94 | 5.477669 | 166.1708 | 57786.57 | 66954.27
| 64.28906 | 0.8603643 | 69816.94 | 5.513904 | 165.0925 | 57786.57 | 66954.27
| 65.11294 | 0.8815033 | 70721.37 | 5.541207 | 165.7066 | 57786.57 | 66954.27
| 65.79976 | 0.9032387 | 72309.55 | 5.577784 | 168.2867 | 57786.57 | 66954.27
| 66.63921 | 0.9260652 | 75127.62 | 5.575382 | 173.363 | 57786.57 | 66954.27
| 67.63864 | 0.9493922 | 77726.77 | 5.557088 | 177.4461 | 57786.57 | 66954.27
| 68.84712 | 0.9725463 | 78970.92 | 5.529859 | 177.7321 | 57786.57 | 66954.27
| 69.88443 | 0.9964859 | 79423.47 | 5.543659 | 176.6546 | 57786.57 | 66954.27
| 70.85973 | 1.020856 | 80333.07 | 5.559327 | 176.8029 | 57786.57 | 66954.27
| 71.65473 | 1.046396 | 82534.58 | 5.584517 | 180.3458 | 57786.57 | 66954.27
| 72.87523 | 1.072017 | 83426.53 | 5.570814 | 179.8023 | 57786.57 | 66954.27
| 73.84307 | 1.097798 | 84263.29 | 5.591225 | 179.7867 | 57786.57 | 66954.27
| 75.15391 | 1.124592 | 85293.72 | 5.567295 | 179.3558 | 57786.57 | 66954.27
| 76.01948 | 1.152021 | 86623.28 | 5.599454 | 180.6854 | 57786.57 | 66954.27
| 77.12158 | 1.179866 | 88488.31 | 5.593078 | 182.5599 | 57786.57 | 66954.27
| 78.25997 | 1.20862 | 89977.24 | 5.591155 | 183.5227 | 57786.57 | 66954.27
| 79.4267 | 1.2377 | 90966.07 | 5.592741 | 183.3467 | 57786.57 | 66954.27
| 81.14017 | 1.267276 | 90977.22 | 5.541326 | 179.8708 | 57786.57 | 66954.27
| 82.23692 | 1.297565 | 92150.14 | 5.552257 | 180.2901 | 57786.57 | 66954.27
| 83.3635 | 1.328423 | 93766.3 | 5.554452 | 181.5281 | 57786.57 | 66954.27
| 84.37955 | 1.360234 | 95182.59 | 5.575533 | 182.6088 | 57786.57 | 66954.27
| 85.68617 | 1.392903 | 97298.55 | 5.555243 | 184.3991 | 57786.57 | 66954.27
| 86.74864 | 1.426898 | 100229.5 | 5.558421 | 188.3325 | 57786.57 | 66954.27
| 87.88334 | 1.461578 | 102793.4 | 5.559663 | 191.3307 | 57786.57 | 66954.27
| 89.28855 | 1.496122 | 103537 | 5.549436 | 190.1143 | 57786.57 | 66954.27
| 90.76279 | 1.531382 | 103637.6 | 5.540884 | 187.5615 | 57786.57 | 66954.27
| 91.89471 | 1.567216 | 103644.3 | 5.572456 | 185.6565 | 57786.57 | 66954.27
| 93.50425 | 1.603765 | 103528.2 | 5.554319 | 182.5641 | 57786.57 | 66954.27
| 94.74123 | 1.641075 | 104941.4 | 5.559959 | 183.1157 | 57786.57 | 66954.27
| 96.05851 | 1.680262 | 108377.4 | 5.539345 | 187.1616 | 57786.57 | 66954.27
| 97.23542 | 1.720382 | 111355.6 | 5.541809 | 190.6268 | 57786.57 | 66954.27
| 98.90436 | 1.760436 | 112856.9 | 5.507614 | 190.3542 | 57786.57 | 66954.27
| 100.0677 | 1.801489 | 112785.9 | 5.544539 | 188.3821 | 57786.57 | 66954.27
| 101.3672 | 1.843031 | 112791.8 | 5.566694 | 186.3152 | 57786.57 | 66954.27
| 103.0322 | 1.885018 | 113570.1 | 5.543376 | 184.8975 | 57786.57 | 66954.27
| 104.2483 | 1.928944 | 115815.4 | 5.554453 | 186.8811 | 57786.57 | 66954.27
| 105.7168 | 1.974165 | 119114.6 | 5.532682 | 190.1167 | 57786.57 | 66954.27
| 107.0675 | 2.020442 | 121283.3 | 5.536346 | 191.6496 | 57786.57 | 66954.27
| 108.6754 | 2.066613 | 120981.8 | 5.537905 | 188.5827 | 57786.57 | 66954.27
| 110.1734 | 2.113539 | 121550 | 5.542162 | 187.2176 | 57786.57 | 66954.27
| 112.1934 | 2.162406 | 123979.9 | 5.48416 | 187.9046 | 57786.57 | 66954.27
| 113.6971 | 2.212621 | 127002.3 | 5.471785 | 190.4698 | 57786.57 | 66954.27
| 115.3148 | 2.263507 | 129449.6 | 5.45543 | 191.8768 | 57786.57 | 66954.27
| 116.8604 | 2.315694 | 131270.5 | 5.45356 | 192.423 | 57786.57 | 66954.27
| 118.6116 | 2.368937 | 132176 | 5.443275 | 191.1887 | 57786.57 | 66954.27
| 120.7458 | 2.422488 | 131904.4 | 5.41032 | 187.5486 | 57786.57 | 66954.27
| 121.8952 | 2.476818 | 132661.5 | 5.452746 | 187.2257 | 57786.57 | 66954.27
| 123.8672 | 2.533621 | 135337.6 | 5.413821 | 188.3452 | 57786.57 | 66954.27
| 125.6828 | 2.591908 | 139070.6 | 5.382501 | 191.2469 | 57786.57 | 66954.27
| 127.249 | 2.651248 | 142741.6 | 5.374074 | 194.4347 | 57786.57 | 66954.27
| 129.4713 | 2.712435 | 145953 | 5.321066 | 195.7975 | 57786.57 | 66954.27
| 131.0869 | 2.774129 | 146356.7 | 5.336934 | 194.1789 | 57786.57 | 66954.27
| 132.9287 | 2.836313 | 145592.8 | 5.343774 | 190.6069 | 57786.57 | 66954.27
| 134.7196 | 2.899798 | 146370.8 | 5.34432 | 189.3297 | 57786.57 | 66954.27
| 136.64 | 2.965896 | 149551.8 | 5.321253 | 191.1443 | 57786.57 | 66954.27
| 138.6934 | 3.033048 | 151950.6 | 5.295627 | 191.6663 | 57786.57 | 66954.27
| 140.6935 | 3.100692 | 153509.6 | 5.280052 | 191.1467 | 57786.57 | 66954.27
| 142.5315 | 3.170747 | 155563.5 | 5.276302 | 191.5463 | 57786.57 | 66954.27
| 144.8193 | 3.242267 | 157743.8 | 5.241679 | 191.427 | 57786.57 | 66954.27
| 147.7071 | 3.315574 | 160776.9 | 5.163827 | 191.5142 | 57786.57 | 66954.27
| 149.3121 | 3.390866 | 164511.7 | 5.171807 | 194.3739 | 57786.57 | 66954.27
| 151.1022 | 3.46668 | 166974.9 | 5.174892 | 195.3229 | 57786.57 | 66954.27
| 153.1923 | 3.544655 | 167685.6 | 5.171396 | 193.6587 | 57786.57 | 66954.27
| 155.2439 | 3.623902 | 168990.7 | 5.16761 | 192.8185 | 57786.57 | 66954.27
| 157.3267 | 3.70499 | 172129.9 | 5.15254 | 194.1674 | 57786.57 | 66954.27
| 159.5072 | 3.788759 | 175991.1 | 5.130642 | 196.224 | 57786.57 | 66954.27
| 161.6717 | 3.873377 | 177554.6 | 5.123285 | 195.5453 | 57786.57 | 66954.27
| 164.13 | 3.959675 | 177705 | 5.107465 | 192.8464 | 57786.57 | 66954.27
| 166.6582 | 4.046983 | 177277.8 | 5.091526 | 189.4821 | 57786.57 | 66954.27
| 168.6619 | 4.136498 | 179371.7 | 5.094572 | 189.7292 | 57786.57 | 66954.27
| 170.5515 | 4.228647 | 183528.7 | 5.095159 | 192.4311 | 57786.57 | 66954.27
| 173.0191 | 4.322896 | 186808.4 | 5.069001 | 193.3721 | 57786.57 | 66954.27
| 175.359 | 4.419339 | 189117.3 | 5.057513 | 193.399 | 57786.57 | 66954.27
| 177.7477 | 4.517577 | 191857.4 | 5.04239 | 193.8339 | 57786.57 | 66954.27
| 180.2933 | 4.618037 | 196777.4 | 5.009875 | 196.4022 | 57786.57 | 66954.27
| 182.7004 | 4.722021 | 202466.5 | 4.985622 | 199.9252 | 57786.57 | 66954.27
| 185.2059 | 4.826741 | 203257.5 | 4.978959 | 198.0919 | 57786.57 | 66954.27
| 187.9538 | 4.933125 | 203122.9 | 4.964877 | 195.0599 | 57786.57 | 66954.27
| 190.4884 | 5.041943 | 204185.6 | 4.958233 | 193.5937 | 57786.57 | 66954.27
| 192.8915 | 5.153874 | 209471 | 4.941496 | 196.5776 | 57786.57 | 66954.27
| 195.3479 | 5.268552 | 213838.1 | 4.928556 | 198.5324 | 57786.57 | 66954.27
| 197.755 | 5.385122 | 216216.7 | 4.927559 | 198.5367 | 57786.57 | 66954.27
| 200.7675 | 5.503037 | 216623.4 | 4.905697 | 195.9164 | 57786.57 | 66954.27
| 203.4714 | 5.625159 | 221338.3 | 4.884325 | 197.8764 | 57786.57 | 66954.27
| 206.1898 | 5.750679 | 226740.5 | 4.862445 | 200.446 | 57786.57 | 66954.27
| 208.6353 | 5.876821 | 226521.1 | 4.874934 | 197.9471 | 57786.57 | 66954.27
| 211.3923 | 6.003438 | 224161.9 | 4.881021 | 193.1859 | 57786.57 | 66954.27
| 214.5508 | 6.134467 | 225221.6 | 4.858353 | 191.2722 | 57786.57 | 66954.27
| 216.9431 | 6.269627 | 230822.7 | 4.854724 | 194.3088 | 57786.57 | 66954.27
| 219.7805 | 6.406731 | 234969.7 | 4.837946 | 195.5255 | 57786.57 | 66954.27
| 222.9262 | 6.545938 | 234051.1 | 4.828103 | 191.9232 | 57786.57 | 66954.27
| 226.2075 | 6.687671 | 234045.6 | 4.810448 | 189.0924 | 57786.57 | 66954.27
| 229.0571 | 6.834627 | 239609.6 | 4.79334 | 191.5328 | 57786.57 | 66954.27
| 231.7215 | 6.984445 | 244915.9 | 4.786535 | 193.8962 | 57786.57 | 66954.27
| 234.908 | 7.135251 | 245183.6 | 4.776238 | 191.4619 | 57786.57 | 66954.27
| 238.2093 | 7.288671 | 243525.8 | 4.7696 | 187.407 | 57786.57 | 66954.27
| 241.011 | 7.445093 | 245744.2 | 4.770079 | 187.0761 | 57786.57 | 66954.27
| 244.1933 | 7.607807 | 252412.1 | 4.743259 | 190.0017 | 57786.57 | 66954.27
| 247.2666 | 7.775597 | 260230.6 | 4.72041 | 193.9066 | 57786.57 | 66954.27
| 250.1736 | 7.944563 | 264527.6 | 4.715784 | 195.0924 | 57786.57 | 66954.27
| 253.2111 | 8.117878 | 268067.4 | 4.710578 | 195.5445 | 57786.57 | 66954.27
| 256.6009 | 8.29518 | 273219.8 | 4.689017 | 196.9297 | 57786.57 | 66954.27
| 259.5696 | 8.477199 | 278244.4 | 4.685572 | 198.577 | 57786.57 | 66954.27
| 262.814 | 8.662166 | 280967.7 | 4.679772 | 198.1824 | 57786.57 | 66954.27
| 266.2662 | 8.848464 | 279445.3 | 4.678914 | 194.4126 | 57786.57 | 66954.27
| 269.5108 | 9.040109 | 280811 | 4.679054 | 193.0748 | 57786.57 | 66954.27
| 272.5675 | 9.234894 | 284573.4 | 4.679253 | 193.6872 | 57786.57 | 66954.27
| 275.7426 | 9.436308 | 290005.9 | 4.673243 | 195.4137 | 57786.57 | 66954.27
| 279.0909 | 9.642435 | 297190 | 4.658242 | 198.2347 | 57786.57 | 66954.27
| 282.6877 | 9.852163 | 302355.3 | 4.641828 | 199.3488 | 57786.57 | 66954.27
| 286.3755 | 10.06509 | 302106.5 | 4.637809 | 196.5353 | 57786.57 | 66954.27
| 289.9363 | 10.28073 | 300552.4 | 4.642023 | 192.9988 | 57786.57 | 66954.27
| 293.2588 | 10.5041 | 305815.3 | 4.638229 | 194.4234 | 57786.57 | 66954.27
| 296.8553 | 10.73228 | 313482.5 | 4.620906 | 197.2485 | 57786.57 | 66954.27
| 300.4659 | 10.96429 | 317085 | 4.614784 | 197.2648 | 57786.57 | 66954.27
| 304.1312 | 11.2006 | 315396 | 4.621521 | 193.7197 | 57786.57 | 66954.27
| 307.815 | 11.43951 | 314879.2 | 4.624913 | 191.0253 | 57786.57 | 66954.27
| 311.8172 | 11.68531 | 318240.8 | 4.610686 | 190.6752 | 57786.57 | 66954.27
| 315.7096 | 11.93768 | 321836.2 | 4.601276 | 190.569 | 57786.57 | 66954.27
| 319.4863 | 12.1958 | 331121.6 | 4.582728 | 194.152 | 57786.57 | 66954.27
| 323.1641 | 12.45929 | 339194.5 | 4.571942 | 196.9903 | 57786.57 | 66954.27
| 327.0226 | 12.72927 | 341339.1 | 4.571661 | 195.9522 | 57786.57 | 66954.27
| 330.8881 | 13.00236 | 340630.4 | 4.578013 | 193.1826 | 57786.57 | 66954.27
| 334.5864 | 13.28159 | 346732.8 | 4.574428 | 194.733 | 57786.57 | 66954.27
| 339.0057 | 13.57214 | 358774 | 4.541457 | 199.3478 | 57786.57 | 66954.27
| 342.7016 | 13.86478 | 364444.3 | 4.542495 | 200.5698 | 57786.57 | 66954.27
| 346.847 | 14.16409 | 367167.4 | 4.539031 | 199.7073 | 57786.57 | 66954.27
| 350.9836 | 14.46949 | 369698.1 | 4.537363 | 198.7627 | 57786.57 | 66954.27
| 355.7714 | 14.78238 | 374739.2 | 4.515175 | 198.8563 | 57786.57 | 66954.27
| 360.0125 | 15.10242 | 380712.3 | 4.507023 | 199.8537 | 57786.57 | 66954.27
| 364.6033 | 15.42699 | 380783.1 | 4.502361 | 197.2627 | 57786.57 | 66954.27
| 369.014 | 15.75627 | 377901.3 | 4.508942 | 193.2238 | 57786.57 | 66954.27
| 373.7567 | 16.09163 | 374165.3 | 4.510369 | 188.6372 | 57786.57 | 66954.27
| 378.327 | 16.4404 | 384336.8 | 4.490403 | 191.7588 | 57786.57 | 66954.27
| 383.3243 | 16.79572 | 399985.6 | 4.45164 | 197.5048 | 57786.57 | 66954.27
| 388.7328 | 17.16105 | 411911.1 | 4.414181 | 200.9197 | 57786.57 | 66954.27
| 393.4054 | 17.53025 | 413938.7 | 4.412156 | 199.4971 | 57786.57 | 66954.27
| 398.3191 | 17.90694 | 414571.9916 | 4.408244 | 197.2437 | 57786.57 | 66954.27
| 403.3399 | 18.29525 | 418009.4 | 4.399318 | 196.4288 | 57786.57 | 66954.27
| 407.9239 | 18.68567 | 423856.6 | 4.395526 | 197.1076 | 57786.57 | 66954.27
| 413.5139 | 19.09467 | 428868.2 | 4.375206 | 196.7826 | 57786.57 | 66954.27
| 418.7536 | 19.50185 | 432948.8 | 4.362869 | 196.2007 | 57786.57 | 66954.27
| 423.4786 | 19.92578 | 439118.6 | 4.361455 | 196.9565 | 57786.57 | 66954.27
| 429.1918 | 20.35796 | 447637.1 | 4.336664 | 198.2809 | 57786.57 | 66954.27
| 434.5863 | 20.79053 | 454024.2 | 4.321455 | 198.7294 | 57786.57 | 66954.27
| 440.3194 | 21.2492 | 465306.9 | 4.297621 | 201.3205 | 57786.57 | 66954.27
| 445.9157 | 21.70947 | 480189 | 4.271613 | 205.6322 | 57786.57 | 66954.27
| 451.4591 | 22.18068 | 488809.3 | 4.257586 | 206.9693 | 57786.57 | 66954.27
| 457.1403 | 22.66409 | 485811.1 | 4.258501 | 202.8449 | 57786.57 | 66954.27
| 462.9047 | 23.14702 | 483055.9 | 4.256646 | 198.905 | 57786.57 | 66954.27
| 468.0173 | 23.6252 | 491081.8 | 4.250171 | 200.2109 | 57786.57 | 66954.27
| 472.9826 | 24.12236 | 503296.1 | 4.243916 | 203.443 | 57786.57 | 66954.27
| 479.1514 | 24.61977 | 507939 | 4.224905 | 202.6505 | 57786.57 | 66954.27
| 485.1718 | 25.13361 | 507140.1 | 4.218313 | 199.6079 | 57786.57 | 66954.27
| 490.4497 | 25.66716 | 511685.7 | 4.220919 | 199.3059 | 57786.57 | 66954.27
| 496.5432 | 26.20137 | 515996.6 | 4.208568 | 198.5066 | 57786.57 | 66954.27
| 502.3924 | 26.75577 | 521974.3 | 4.201282 | 198.5497 | 57786.57 | 66954.27
| 508.5984 | 27.30722 | 524765.8 | 4.190552 | 197.1035 | 57786.57 | 66954.27
| 514.8236 | 27.87785 | 524616.4 | 4.185876 | 194.5028 | 57786.57 | 66954.27
| 520.5754 | 28.45036 | 529259.3 | 4.182509 | 194.0983 | 57786.57 | 66954.27
| 526.6699 | 29.04415 | 542485.6 | 4.1656 | 196.9608 | 57786.57 | 66954.27
| 532.6285 | 29.65657 | 555594.1 | 4.153738 | 199.7979 | 57786.57 | 66954.27
| 539.3838 | 30.27088 | 564187.6 | 4.134115 | 200.449 | 57786.57 | 66954.27
| 546.1424 | 30.9038 | 573458 | 4.116156 | 201.3533 | 57786.57 | 66954.27
| 552.5276 | 31.55656 | 585699.6 | 4.103275 | 203.5541 | 57786.57 | 66954.27
| 558.9168 | 32.20904 | 592300.6 | 4.095571 | 203.5626 | 57786.57 | 66954.27
| 565.487 | 32.87836 | 597187 | 4.088565 | 202.8527 | 57786.57 | 66954.27
| 572.6021 | 33.57021 | 606892.3 | 4.071002 | 203.7165 | 57786.57 | 66954.27
| 578.9149 | 34.28268 | 620814 | 4.063284 | 206.4726 | 57786.57 | 66954.27
| 585.7305 | 34.99303 | 627377.8 | 4.054391 | 206.2668 | 57786.57 | 66954.27
| 592.4766 | 35.72181 | 628228.3 | 4.053568 | 204.0444 | 57786.57 | 66954.27
| 598.9714 | 36.44942 | 626180.1 | 4.058088 | 200.9518 | 57786.57 | 66954.27
| 605.6739 | 37.21377 | 628145.4 | 4.059584 | 199.2683 | 57786.57 | 66954.27
| 612.9741 | 37.98212 | 640377.5 | 4.042498 | 200.9279 | 57786.57 | 66954.27
| 620.0603 | 38.77422 | 659582.2 | 4.024399 | 205.0462 | 57786.57 | 66954.27
| 627.517 | 39.5807 | 671243 | 4.00952 | 206.371 | 57786.57 | 66954.27
| 635.2173 | 40.40712 | 673602.2 | 4.001213 | 204.4385 | 57786.57 | 66954.27
| 642.2626 | 41.25106 | 672442.3 | 4.005694 | 201.6494 | 57786.57 | 66954.27
| 650.0573 | 42.09538 | 678861.5 | 3.99306 | 201.1186 | 57786.57 | 66954.27
| 657.2579 | 42.97689 | 684475.3 | 3.99196 | 200.5762 | 57786.57 | 66954.27
| 665.2677 | 43.85759 | 685183.8 | 3.984023 | 198.177 | 57786.57 | 66954.27
| 673.4184 | 44.75481 | 684744.4 | 3.976417 | 195.4349 | 57786.57 | 66954.27
| 681.7627 | 45.69336 | 689616.3 | 3.965335 | 194.3517 | 57786.57 | 66954.27
| 690.2459 | 46.63472 | 704597.3 | 3.943605 | 196.334 | 57786.57 | 66954.27
| 698.7085 | 47.59354 | 714434.4 | 3.927787 | 196.7262 | 57786.57 | 66954.27
| 707.2776 | 48.58873 | 713951.2 | 3.922011 | 193.9987 | 57786.57 | 66954.27
| 715.416 | 49.5854 | 720080.2 | 3.915158 | 193.4294 | 57786.57 | 66954.27
| 723.7352 | 50.60355 | 739168.7 | 3.897152 | 196.5994 | 57786.57 | 66954.27
| 732.2589 | 51.66414 | 762040.1 | 3.877624 | 200.7595 | 57786.57 | 66954.27
| 741.4764 | 52.72369 | 778021.9 | 3.855383 | 202.6196 | 57786.57 | 66954.27
| 750.1469 | 53.82136 | 787775.7 | 3.846202 | 202.853 | 57786.57 | 66954.27
| 759.0716 | 54.93935 | 798515.7 | 3.834623 | 203.2785 | 57786.57 | 66954.27
| 767.7061 | 56.07387 | 807604.8 | 3.827839 | 203.3302 | 57786.57 | 66954.27
| 776.9199 | 57.22689 | 808652.7 | 3.821155 | 200.9764 | 57786.57 | 66954.27
| 786.4268 | 58.39774 | 804454.3 | 3.815765 | 197.1746 | 57786.57 | 66954.27
| 795.8473 | 59.60827 | 813468.3 | 3.804602 | 197.0386 | 57786.57 | 66954.27
| 805.2089 | 60.83912 | 832143 | 3.788541 | 199.4835 | 57786.57 | 66954.27
| 814.8305 | 62.09404 | 854176 | 3.769282 | 202.6916 | 57786.57 | 66954.27
| 824.1492 | 63.38487 | 866202.6 | 3.761168 | 203.3261 | 57786.57 | 66954.27
| 834.0431 | 64.6952 | 880779.6 | 3.746793 | 204.4333 | 57786.57 | 66954.27
| 844.4133 | 66.02518 | 891125.6 | 3.731266 | 204.2932 | 57786.57 | 66954.27
| 854.2733 | 67.38857 | 891541.2 | 3.727675 | 201.8107 | 57786.57 | 66954.27
| 863.8633 | 68.77189 | 887103 | 3.729899 | 198.2701 | 57786.57 | 66954.27
| 873.6745 | 70.19508 | 897156.7 | 3.723341 | 198.3051 | 57786.57 | 66954.27
| 883.2295 | 71.63811 | 911844.3 | 3.716854 | 199.5348 | 57786.57 | 66954.27
| 894.0418 | 73.1214 | 928062.8 | 3.700319 | 200.7643 | 57786.57 | 66954.27
| 904.8441 | 74.62272 | 935699.2 | 3.689136 | 199.933 | 57786.57 | 66954.27
| 915.2783 | 76.16093 | 946910 | 3.680589 | 200.0637 | 57786.57 | 66954.27
| 925.8825 | 77.71896 | 953211.3 | 3.673653 | 199.0093 | 57786.57 | 66954.27
| 936.7947 | 79.31707 | 959361.4 | 3.665731 | 197.8697 | 57786.57 | 66954.27
| 947.2697 | 80.94218 | 973555.9 | 3.657896 | 198.6901 | 57786.57 | 66954.27
| 957.2823 | 82.60602 | 984554.5 | 3.656681 | 198.9017 | 57786.57 | 66954.27
| 968.2362 | 84.31975 | 994746.5 | 3.65011 | 198.6964 | 57786.57 | 66954.27
| 979.7022 | 86.05344 | 1013228.0 | 3.63576 | 200.1842 | 57786.57 | 66954.27
| 991.0686 | 87.8085 | 1040659.8 | 3.618598 | 203.6187 | 57786.57 | 66954.27
| 1002.748 | 89.62348 | 1064945.7 | 3.603113 | 206.2408 | 57786.57 | 66954.27
| 1014.415 | 91.47204 | 1075577.6 | 3.594837 | 205.8895 | 57786.57 | 66954.27
| 1026.795 | 93.33983 | 1075258.9 | 3.586362 | 203.0569 | 57786.57 | 66954.27
| 1038.14 | 95.25971 | 1064614.0 | 3.591698 | 198.4171 | 57786.57 | 66954.27
| 1049.666 | 97.21614 | 1059644.6 | 3.594096 | 195.0246 | 57786.57 | 66954.27
| 1061.524 | 99.19851 | 1078672.8 | 3.583458 | 196.4712 | 57786.57 | 66954.27
| 1073.741 | 101.2432 | 1106743.4 | 3.568417 | 199.6254 | 57786.57 | 66954.27
| 1085.866 | 103.3242 | 1130689.9 | 3.556909 | 201.928 | 57786.57 | 66954.27
| 1099.032 | 105.4378 | 1124186.0 | 3.551735 | 197.9679 | 57786.57 | 66954.27
| 1111.767 | 107.6017 | 1121054.2 | 3.549408 | 194.8697 | 57786.57 | 66954.27
| 1125.004 | 109.8009 | 1139207.6 | 3.535415 | 195.7908 | 57786.57 | 66954.27
| 1138.754 | 112.0571 | 1167787.2 | 3.515547 | 198.5547 | 57786.57 | 66954.27
| 1151.795 | 114.3518 | 1193013.4 | 3.502735 | 200.7933 | 57786.57 | 66954.27
| 1164.879 | 116.6973 | 1195593.6 | 3.499553 | 198.7828 | 57786.57 | 66954.27
| 1178.074 | 119.0811 | 1204080.9 | 3.494013 | 197.8791 | 57786.57 | 66954.27
| 1191.208 | 121.5279 | 1228430.6 | 3.484308 | 199.8824 | 57786.57 | 66954.27
| 1204.198 | 124.0344 | 1264058.8 | 3.472898 | 203.9167 | 57786.57 | 66954.27
| 1218.363 | 126.5858 | 1302052.8 | 3.454909 | 208.0696 | 57786.57 | 66954.27
| 1232.947 | 129.1886 | 1315850.3 | 3.443781 | 207.7583 | 57786.57 | 66954.27
| 1247.039 | 131.8218 | 1306229.6 | 3.443536 | 203.4605 | 57786.57 | 66954.27
| 1261.223 | 134.5143 | 1307225.9 | 3.440376 | 201.0923 | 57786.57 | 66954.27
| 1275.03 | 137.266 | 1329663.4 | 3.433245 | 202.5026 | 57786.57 | 66954.27
| 1288.999 | 140.0831 | 1363670.7 | 3.422788 | 205.8155 | 57786.57 | 66954.27
| 1303.343 | 142.9566 | 1390224.6 | 3.413723 | 207.7496 | 57786.57 | 66954.27
| 1318.782 | 145.8851 | 1407385.9 | 3.402499 | 207.8699 | 57786.57 | 66954.27
| 1333.621 | 148.8676 | 1403506.7 | 3.401605 | 204.656 | 57786.57 | 66954.27
| 1348.032 | 151.9074 | 1402656.2 | 3.402886 | 202.0983 | 57786.57 | 66954.27
| 1362.695 | 155.0284 | 1423833.7 | 3.397477 | 203.0711 | 57786.57 | 66954.27
| 1377.698 | 158.2058 | 1459160.2 | 3.386965 | 206.2076 | 57786.57 | 66954.27
| 1392.891 | 161.4456 | 1479420.8 | 3.380797 | 206.8862 | 57786.57 | 66954.27
| 1409.411 | 164.754 | 1477112.9 | 3.375262 | 203.8086 | 57786.57 | 66954.27
| 1424.842 | 168.0924 | 1464655.6 | 3.378201 | 199.4625 | 57786.57 | 66954.27
| 1440.573 | 171.5364 | 1484018.0 | 3.372189 | 199.9626 | 57786.57 | 66954.27
| 1456.107 | 175.0407 | 1516161.9 | 3.364269 | 202.3962 | 57786.57 | 66954.27
| 1472.444 | 178.6254 | 1561371.9 | 3.350312 | 206.5949 | 57786.57 | 66954.27
| 1488.805 | 182.2876 | 1593779.6 | 3.340939 | 208.8352 | 57786.57 | 66954.27
| 1504.861 | 186.0012 | 1606169.6 | 3.338514 | 208.1591 | 57786.57 | 66954.27
| 1521.12 | 189.8121 | 1607916.4 | 3.339061 | 205.9329 | 57786.57 | 66954.27
| 1537.656 | 193.6978 | 1615811.7 | 3.337542 | 204.5914 | 57786.57 | 66954.27
| 1554.364 | 197.6415 | 1640094.8 | 3.331578 | 205.5592 | 57786.57 | 66954.27
| 1571.524 | 201.6806 | 1654656.1 | 3.327147 | 205.0822 | 57786.57 | 66954.27
| 1588.585 | 205.7971 | 1666915.4 | 3.324476 | 204.3176 | 57786.57 | 66954.27
| 1606.012 | 210.0118 | 1686965.1 | 3.319413 | 204.5762 | 57786.57 | 66954.27
| 1623.365 | 214.3031 | 1730449.2 | 3.309935 | 208.0121 | 57786.57 | 66954.27
| 1640.821 | 218.682 | 1787634.4 | 3.298196 | 213.232 | 57786.57 | 66954.27
| 1658.314 | 223.1543 | 1828195.3 | 3.291186 | 216.1441 | 57786.57 | 66954.27
| 1675.891 | 227.7156 | 1845797.3 | 3.289451 | 215.9359 | 57786.57 | 66954.27
| 1694.317 | 232.3553 | 1845353.0 | 3.288533 | 213.2284 | 57786.57 | 66954.27
| 1712.814 | 237.107 | 1855583.5 | 3.286214 | 211.9626 | 57786.57 | 66954.27
| 1731.453 | 241.9371 | 1885621.0 | 3.279813 | 213.2422 | 57786.57 | 66954.27
| 1749.623 | 246.8858 | 1915502.9 | 3.276479 | 214.5543 | 57786.57 | 66954.27
| 1768.089 | 251.9207 | 1915875.7 | 3.278406 | 212.0863 | 57786.57 | 66954.27
| 1786.264 | 257.0476 | 1885129.6 | 3.288462 | 205.8859 | 57786.57 | 66954.27
| 1804.42 | 262.2917 | 1894596.4 | 3.29129 | 204.7411 | 57786.57 | 66954.27
| 1822.743 | 267.6373 | 1937034.6 | 3.287347 | 207.5717 | 57786.57 | 66954.27
| 1841.519 | 273.1009 | 1976281.5 | 3.283395 | 209.9147 | 57786.57 | 66954.27
| 1860.252 | 278.6544 | 1977237.4 | 3.287625 | 207.675 | 57786.57 | 66954.27
| 1879.35 | 284.3364 | 1980944.5 | 3.290907 | 205.7628 | 57786.57 | 66954.27
| 1898.971 | 290.1368 | 1995456.8 | 3.290901 | 205.0746 | 57786.57 | 66954.27
| 1918.304 | 296.045 | 2039382.6 | 3.286827 | 207.8134 | 57786.57 | 66954.27
| 1938.088 | 302.0737 | 2070892.2 | 3.284399 | 209.0345 | 57786.57 | 66954.27
| 1957.902 | 308.2312 | 2117170.0 | 3.280059 | 211.9051 | 57786.57 | 66954.27
| 1978.563 | 314.5266 | 2173411.0 | 3.272141 | 215.7438 | 57786.57 | 66954.27
| 1999.972 | 320.9623 | 2218625.9 | 3.264738 | 218.1891 | 57786.57 | 66954.27
END
Unloading Marker

## Test 001
Segment | Displacement Into Surface | Load On Sample | Harmonic Contact Stiffness | Hardness | Modulus | X Position | Y Position
| nm | mN | N/m | GPa | GPa | um | um
Surface Marker | 4.13464 | 0.005204199 | 160.3121 | 1.7977e+308 | 1.7977e+308 | 57806.47 | 66954.23
| 4.313248 | 0.005421598 | 214.2695 | 1.7977e+308 | 1.28881e-158 | 57806.47 | 66954.23
| 5.12484 | 0.005582902 | 264.754 | 1.7977e+308 | 1.592469e-158 | 57806.47 | 66954.23
| 5.117638 | 0.00578891 | 322.8936 | 1.7977e+308 | 1.942174e-158 | 57806.47 | 66954.23
| 4.843326 | 0.006025181 | 393.3852 | 1.7977e+308 | 2.366173e-158 | 57806.47 | 66954.23
| 5.233346 | 0.006573315 | 523.8749 | 1.7977e+308 | 3.151056e-158 | 57806.47 | 66954.23
| 4.870912 | 0.007261158 | 730.0693 | 1.7977e+308 | 4.391295e-158 | 57806.47 | 66954.23
| 5.317114 | 0.007889002 | 971.514 | 1.7977e+308 | 5.843562e-158 | 57806.47 | 66954.23
| 5.772471 | 0.008528598 | 1231.923 | 2.037696 | 15.58619 | 57806.47 | 66954.23
| 6.138732 | 0.0091919 | 1601.72 | 1.416855 | 16.28771 | 57806.47 | 66954.23
| 5.978952 | 0.01000279 | 2229.286 | 1.291421 | 20.8359 | 57806.47 | 66954.23
| 5.997056 | 0.01083205 | 3080.196 | 1.213288 | 26.96956 | 57806.47 | 66954.23
| 5.710129 | 0.0118076 | 4127.155 | 1.276217 | 35.79032 | 57806.47 | 66954.23
| 5.778585 | 0.01280284 | 5467.48 | 1.283095 | 46.09168 | 57806.47 | 66954.23
| 5.676413 | 0.01379544 | 6786.72 | 1.354615 | 57.20953 | 57806.47 | 66954.23
| 5.748944 | 0.01504475 | 8232.705 | 1.426723 | 68.92663 | 57806.47 | 66954.23
| 5.632908 | 0.01622776 | 9318.27 | 1.551015 | 79.03317 | 57806.47 | 66954.23
| 5.923635 | 0.01757411 | 9922.244 | 1.613526 | 82.75499 | 57806.47 | 66954.23
| 6.104196 | 0.01906073 | 10453.44 | 1.714326 | 86.5852 | 57806.47 | 66954.23
| 5.996118 | 0.02058799 | 10786 | 1.898811 | 90.80741 | 57806.47 | 66954.23
| 6.228458 | 0.02235279 | 10911.18 | 2.023458 | 91.02564 | 57806.47 | 66954.23
| 6.392312 | 0.0240921 | 10763.46 | 2.174093 | 89.53516 | 57806.47 | 66954.23
| 6.535416 | 0.02604438 | 11093.63 | 2.32965 | 92.08255 | 57806.47 | 66954.23
| 6.943905 | 0.0280026 | 11726.44 | 2.375234 | 95.03013 | 57806.47 | 66954.23
| 7.368635 | 0.03001387 | 12361.94 | 2.414463 | 97.79836 | 57806.47 | 66954.23
| 7.377792 | 0.0322203 | 12851.95 | 2.609134 | 102.4249 | 57806.47 | 66954.23
| 7.685977 | 0.03449241 | 13017.41 | 2.720722 | 102.3866 | 57806.47 | 66954.23
| 8.358607 | 0.036885 | 13203.4 | 2.710489 | 100.0296 | 57806.47 | 66954.23
| 8.448462 | 0.03927139 | 13669.01 | 2.875234 | 103.6981 | 57806.47 | 66954.23
| 8.707355 | 0.04168313 | 14117.14 | 2.979509 | 106.0374 | 57806.47 | 66954.23
| 8.868699 | 0.04430971 | 14229.24 | 3.152085 | 106.683 | 57806.47 | 66954.23
| 9.322262 | 0.04695432 | 14304.94 | 3.214738 | 105.0691 | 57806.47 | 66954.23
| 9.902386 | 0.04976722 | 14814.76 | 3.212584 | 105.7181 | 57806.47 | 66954.23
| 9.76868 | 0.05262787 | 15275.9 | 3.472819 | 110.6916 | 57806.47 | 66954.23
| 10.26562 | 0.05539379 | 15328.7 | 3.509012 | 108.6344 | 57806.47 | 66954.23
| 10.3294 | 0.05831304 | 14974.07 | 3.753571 | 106.8044 | 57806.47 | 66954.23
| 10.98491 | 0.06117221 | 15040.74 | 3.721085 | 104.0377 | 57806.47 | 66954.23
| 11.58655 | 0.06437511 | 16024.7 | 3.667084 | 107.597 | 57806.47 | 66954.23
| 11.77304 | 0.0676491 | 17088.01 | 3.766343 | 114.068 | 57806.47 | 66954.23
| 12.20879 | 0.07087763 | 17665.1 | 3.797134 | 115.8515 | 57806.47 | 66954.23
| 12.29477 | 0.07431975 | 18233 | 3.96703 | 119.7603 | 57806.47 | 66954.23
| 12.43959 | 0.07793733 | 19276.49 | 4.093582 | 126.3041 | 57806.47 | 66954.23
| 12.7067 | 0.08197517 | 21052.58 | 4.15594 | 136.7297 | 57806.47 | 66954.23
| 13.16659 | 0.08584055 | 22052.57 | 4.173473 | 140.7333 | 57806.47 | 66954.23
| 13.57537 | 0.08962982 | 21969.11 | 4.255128 | 138.2502 | 57806.47 | 66954.23
| 13.8702 | 0.09359157 | 21640.4 | 4.400129 | 135.1662 | 57806.47 | 66954.23
| 14.22688 | 0.09773416 | 22268.37 | 4.473656 | 137.5148 | 57806.47 | 66954.23
| 14.77102 | 0.1022155 | 23510.78 | 4.457047 | 142.2763 | 57806.47 | 66954.23
| 15.00272 | 0.1066427 | 24190.57 | 4.579169 | 145.6874 | 57806.47 | 66954.23
| 15.48422 | 0.1109047 | 23952.84 | 4.641456 | 141.9703 | 57806.47 | 66954.23
| 16.00817 | 0.1156214 | 24102.38 | 4.687141 | 140.4148 | 57806.47 | 66954.23
| 16.75446 | 0.120254 | 25067.86 | 4.600893 | 142.0741 | 57806.47 | 66954.23
| 17.20087 | 0.1253055 | 26303.76 | 4.627238 | 147.0787 | 57806.47 | 66954.23
| 17.66123 | 0.1302287 | 26979.74 | 4.665102 | 148.7982 | 57806.47 | 66954.23
| 18.64646 | 0.1353879 | 27304.76 | 4.552556 | 145.4972 | 57806.47 | 66954.23
| 18.99862 | 0.1406596 | 27737.36 | 4.642652 | 146.5656 | 57806.47 | 66954.23
| 19.44386 | 0.1460476 | 28354.74 | 4.694816 | 148.0459 | 57806.47 | 66954.23
| 20.23339 | 0.151662 | 28713.57 | 4.654836 | 146.2725 | 57806.47 | 66954.23
| 21.04288 | 0.1572869 | 29364.91 | 4.596776 | 145.9305 | 57806.47 | 66954.23
| 21.61626 | 0.16305 | 29993.44 | 4.612732 | 146.7511 | 57806.47 | 66954.23
| 22.02467 | 0.1692557 | 30972.87 | 4.674328 | 150.1575 | 57806.47 | 66954.23
| 22.74967 | 0.1753014 | 31875.12 | 4.639394 | 151.4373 | 57806.47 | 66954.23
| 23.10936 | 0.1819928 | 33552.22 | 4.698229 | 158.3465 | 57806.47 | 66954.23
| 24.00146 | 0.1885913 | 34323.82 | 4.635753 | 158.0251 | 57806.47 | 66954.23
| 24.23793 | 0.1951812 | 33849.84 | 4.788714 | 155.3495 | 57806.47 | 66954.23
| 24.7036 | 0.201944 | 34203.72 | 4.853249 | 155.3606 | 57806.47 | 66954.23
| 25.35363 | 0.209079 | 35470.94 | 4.842764 | 158.5999 | 57806.47 | 66954.23
| 26.17507 | 0.2159748 | 35851.95 | 4.807739 | 156.9344 | 57806.47 | 66954.23
| 26.53783 | 0.222912 | 35235.54 | 4.925795 | 153.1906 | 57806.47 | 66954.23
| 27.25181 | 0.230252 | 35777.21 | 4.919123 | 152.9063 | 57806.47 | 66954.23
| 27.74516 | 0.2378779 | 37086.65 | 4.947999 | 156.9234 | 57806.47 | 66954.23
| 28.18126 | 0.245626 | 38125.34 | 5.00074 | 160.0076 | 57806.47 | 66954.23
| 28.63805 | 0.2538478 | 39192.01 | 5.055646 | 163.1029 | 57806.47 | 66954.23
| 29.43773 | 0.2620121 | 40309.74 | 5.017447 | 164.715 | 57806.47 | 66954.23
| 29.67838 | 0.2704759 | 41717.47 | 5.115201 | 170.1705 | 57806.47 | 66954.23
| 30.34866 | 0.2795909 | 43009.48 | 5.12078 | 173.0628 | 57806.47 | 66954.23
| 30.77231 | 0.2883534 | 43545.01 | 5.197456 | 173.9483 | 57806.47 | 66954.23
| 31.77074 | 0.2972531 | 43510.86 | 5.148841 | 169.8082 | 57806.47 | 66954.23
| 32.24349 | 0.306441 | 44333.49 | 5.207142 | 171.6236 | 57806.47 | 66954.23
| 33.06399 | 0.3157958 | 45467.18 | 5.174226 | 173.0381 | 57806.47 | 66954.23
| 33.61829 | 0.3258557 | 47254.83 | 5.198905 | 178.2216 | 57806.47 | 66954.23
| 34.32309 | 0.3362698 | 48628.6 | 5.203738 | 181.0413 | 57806.47 | 66954.23
| 35.01765 | 0.3464266 | 49444.67 | 5.216853 | 181.6847 | 57806.47 | 66954.23
| 35.56003 | 0.3569686 | 49786.88 | 5.279571 | 181.234 | 57806.47 | 66954.23
| 36.71479 | 0.3675782 | 50022.41 | 5.207143 | 177.694 | 57806.47 | 66954.23
| 37.17513 | 0.3783788 | 49988.37 | 5.294929 | 176.286 | 57806.47 | 66954.23
| 38.31639 | 0.3892613 | 50595.1 | 5.218543 | 174.3654 | 57806.47 | 66954.23
| 39.13058 | 0.4006189 | 51163.02 | 5.219648 | 173.7334 | 57806.47 | 66954.23
| 39.77213 | 0.4121118 | 51963.32 | 5.250524 | 174.6131 | 57806.47 | 66954.23
| 40.74667 | 0.4237891 | 53067.86 | 5.206782 | 175.2012 | 57806.47 | 66954.23
| 41.43992 | 0.4361446 | 54514.69 | 5.220622 | 178.0631 | 57806.47 | 66954.23
| 42.37835 | 0.4486375 | 55810.16 | 5.189563 | 179.399 | 57806.47 | 66954.23
| 43.10165 | 0.4615463 | 56884.54 | 5.208771 | 180.8207 | 57806.47 | 66954.23
| 44.14741 | 0.4742978 | 57679.33 | 5.168211 | 180.0461 | 57806.47 | 66954.23
| 45.62961 | 0.4877017 | 58537.29 | 5.05611 | 177.9212 | 57806.47 | 66954.23
| 46.18929 | 0.5012816 | 59023.78 | 5.1179 | 178.0499 | 57806.47 | 66954.23
| 46.87369 | 0.5153376 | 60474.32 | 5.142256 | 180.7463 | 57806.47 | 66954.23
| 48.02227 | 0.52936 | 61206.18 | 5.096339 | 179.5046 | 57806.47 | 66954.23
| 48.34547 | 0.5439605 | 62147.28 | 5.193926 | 181.8657 | 57806.47 | 66954.23
| 49.07983 | 0.5589026 | 63384.42 | 5.216057 | 183.6455 | 57806.47 | 66954.23
| 49.82699 | 0.5746298 | 65060.34 | 5.234513 | 186.6952 | 57806.47 | 66954.23
| 50.83285 | 0.5903268 | 66158.22 | 5.216497 | 187.0334 | 57806.47 | 66954.23
| 51.61434 | 0.6058041 | 65958.79 | 5.253982 | 184.3259 | 57806.47 | 66954.23
| 52.52755 | 0.6219452 | 66992.16 | 5.252895 | 184.8243 | 57806.47 | 66954.23
| 53.02247 | 0.6389563 | 69195.45 | 5.307605 | 190.1426 | 57806.47 | 66954.23
| 54.35608 | 0.6561922 | 71163.14 | 5.230201 | 191.8112 | 57806.47 | 66954.23
| 55.39314 | 0.6738818 | 72577.16 | 5.213318 | 192.8952 | 57806.47 | 66954.23
| 56.35063 | 0.6921173 | 73360.95 | 5.221505 | 192.4788 | 57806.47 | 66954.23
| 57.26911 | 0.710353 | 74089.76 | 5.23422 | 192.0458 | 57806.47 | 66954.23
| 58.2049 | 0.7286764 | 74515.72 | 5.247342 | 190.7436 | 57806.47 | 66954.23
| 59.20151 | 0.7476649 | 75525.31 | 5.246341 | 190.8564 | 57806.47 | 66954.23
| 60.08653 | 0.7673079 | 76610.31 | 5.264237 | 191.5351 | 57806.47 | 66954.23
| 60.81468 | 0.787693 | 78052.13 | 5.303763 | 193.6511 | 57806.47 | 66954.23
| 62.03052 | 0.8076609 | 77860.41 | 5.289545 | 189.9461 | 57806.47 | 66954.23
| 62.89518 | 0.8280559 | 78544.54 | 5.315246 | 189.655 | 57806.47 | 66954.23
| 64.26158 | 0.849591 | 80037.25 | 5.264773 | 189.9284 | 57806.47 | 66954.23
| 65.31278 | 0.8710781 | 81685.1 | 5.255254 | 191.5043 | 57806.47 | 66954.23
| 66.13818 | 0.8930293 | 82507.74 | 5.289412 | 191.6893 | 57806.47 | 66954.23
| 67.33095 | 0.9151872 | 82574.28 | 5.282921 | 188.9747 | 57806.47 | 66954.23
| 68.32516 | 0.9375994 | 83045.01 | 5.297882 | 187.8628 | 57806.47 | 66954.23
| 69.18903 | 0.9615041 | 85751.01 | 5.308317 | 192.4626 | 57806.47 | 66954.23
| 70.40276 | 0.9862877 | 89163.91 | 5.268825 | 197.6882 | 57806.47 | 66954.23
| 71.34032 | 1.01177 | 91224.46 | 5.285345 | 200.4516 | 57806.47 | 66954.23
| 72.76929 | 1.036811 | 91010.71 | 5.261262 | 196.4709 | 57806.47 | 66954.23
| 73.83015 | 1.061718 | 90417.76 | 5.2862 | 192.7667 | 57806.47 | 66954.23
| 74.92492 | 1.087683 | 90744.24 | 5.300354 | 191.1441 | 57806.47 | 66954.23
| 75.82267 | 1.114268 | 91961.78 | 5.329556 | 192.0515 | 57806.47 | 66954.23
| 76.97573 | 1.141585 | 94233.12 | 5.316841 | 194.5937 | 57806.47 | 66954.23
| 77.81514 | 1.16978 | 96075.78 | 5.350565 | 196.9953 | 57806.47 | 66954.23
| 79.02873 | 1.198542 | 97200.12 | 5.348293 | 196.8261 | 57806.47 | 66954.23
| 80.18929 | 1.227001 | 96257.35 | 5.37283 | 192.3949 | 57806.47 | 66954.23
| 81.46054 | 1.256156 | 96979.17 | 5.366874 | 191.2989 | 57806.47 | 66954.23
| 82.57406 | 1.286416 | 99267.82 | 5.36524 | 193.8702 | 57806.47 | 66954.23
| 84.49643 | 1.317734 | 102028.3 | 5.270955 | 195.3797 | 57806.47 | 66954.23
| 85.59713 | 1.349702 | 102969.7 | 5.291323 | 195.1774 | 57806.47 | 66954.23
| 86.81001 | 1.381777 | 103367.7 | 5.303531 | 193.6247 | 57806.47 | 66954.23
| 87.84773 | 1.414847 | 105235.8 | 5.322007 | 195.4306 | 57806.47 | 66954.23
| 88.94449 | 1.448792 | 108030.4 | 5.326641 | 198.8974 | 57806.47 | 66954.23
| 90.32906 | 1.483934 | 110752.1 | 5.305193 | 201.4938 | 57806.47 | 66954.23
| 91.21772 | 1.520016 | 112315 | 5.349837 | 202.9885 | 57806.47 | 66954.23
| 92.44777 | 1.556279 | 113433.6 | 5.361206 | 202.7906 | 57806.47 | 66954.23
| 93.93069 | 1.59317 | 114640.1 | 5.34619 | 202.1772 | 57806.47 | 66954.23
| 95.12614 | 1.631128 | 116881 | 5.353898 | 204.1935 | 57806.47 | 66954.23
| 96.40852 | 1.67007 | 118503.1 | 5.360433 | 204.8285 | 57806.47 | 66954.23
| 97.85319 | 1.709316 | 118898.1 | 5.361075 | 202.8243 | 57806.47 | 66954.23
| 99.39068 | 1.749226 | 118247.6 | 5.363094 | 198.7926 | 57806.47 | 66954.23
| 100.3985 | 1.789702 | 119016.6 | 5.404795 | 198.5363 | 57806.47 | 66954.23
| 101.9207 | 1.831535 | 121142.1 | 5.386315 | 199.5879 | 57806.47 | 66954.23
| 103.2402 | 1.87438 | 123192.6 | 5.390401 | 200.925 | 57806.47 | 66954.23
| 104.3425 | 1.917921 | 125319.9 | 5.415199 | 202.8366 | 57806.47 | 66954.23
| 106.1519 | 1.96304 | 127968.3 | 5.372188 | 204.1253 | 57806.47 | 66954.23
| 107.5204 | 2.009156 | 130766 | 5.371637 | 206.5742 | 57806.47 | 66954.23
| 108.5779 | 2.055765 | 131951.8 | 5.412638 | 206.912 | 57806.47 | 66954.23
| 110.264 | 2.103198 | 132536.8 | 5.40149 | 204.9362 | 57806.47 | 66954.23
| 111.8432 | 2.152194 | 134061.2 | 5.395809 | 204.788 | 57806.47 | 66954.23
| 112.9991 | 2.201995 | 135606.7 | 5.428498 | 205.5354 | 57806.47 | 66954.23
| 114.6276 | 2.252491 | 136719.8 | 5.422648 | 204.6274 | 57806.47 | 66954.23
| 116.0449 | 2.303636 | 137700.8 | 5.436708 | 203.9478 | 57806.47 | 66954.23
| 117.7477 | 2.356602 | 139933 | 5.419463 | 204.7116 | 57806.47 | 66954.23
| 119.1202 | 2.410724 | 142674.6 | 5.428498 | 206.9003 | 57806.47 | 66954.23
| 120.7392 | 2.4665 | 144530 | 5.426026 | 207.2119 | 57806.47 | 66954.23
| 122.3604 | 2.522276 | 145235.1 | 5.430359 | 205.7491 | 57806.47 | 66954.23
| 123.917 | 2.579729 | 145692.3 | 5.44459 | 204.0796 | 57806.47 | 66954.23
| 125.383 | 2.638799 | 148972 | 5.447509 | 206.8362 | 57806.47 | 66954.23
| 127.057 | 2.699422 | 152890.9 | 5.431459 | 210.1213 | 57806.47 | 66954.23
| 129.0932 | 2.761322 | 155029.3 | 5.401009 | 210.0564 | 57806.47 | 66954.23
| 130.8421 | 2.823489 | 154914.5 | 5.408197 | 207.2503 | 57806.47 | 66954.23
| 132.6087 | 2.886872 | 154595.9 | 5.4168 | 204.2051 | 57806.47 | 66954.23
| 134.484 | 2.952075 | 157110.3 | 5.399914 | 205.0385 | 57806.47 | 66954.23
| 136.2154 | 3.019394 | 161737.9 | 5.383409 | 209.0644 | 57806.47 | 66954.23
| 138.1644 | 3.088506 | 165086.5 | 5.362032 | 210.8771 | 57806.47 | 66954.23
| 140.0558 | 3.158255 | 166588.3 | 5.356689 | 210.217 | 57806.47 | 66954.23
| 141.8219 | 3.230486 | 169792.2 | 5.353491 | 212.1072 | 57806.47 | 66954.23
| 143.6254 | 3.304116 | 173493.1 | 5.346059 | 214.574 | 57806.47 | 66954.23
| 145.7681 | 3.378944 | 176441.5 | 5.320279 | 215.4134 | 57806.47 | 66954.23
| 147.6991 | 3.455673 | 178477.8 | 5.316882 | 215.3948 | 57806.47 | 66954.23
| 150.0756 | 3.533228 | 179005.9 | 5.291692 | 212.682 | 57806.47 | 66954.23
| 151.8718 | 3.61201 | 179053.2 | 5.309491 | 210.3712 | 57806.47 | 66954.23
| 153.8214 | 3.69307 | 180347.1 | 5.312314 | 209.4557 | 57806.47 | 66954.23
| 156.4266 | 3.775736 | 183217.6 | 5.264701 | 209.5114 | 57806.47 | 66954.23
| 158.3826 | 3.860601 | 185823 | 5.263674 | 210.2445 | 57806.47 | 66954.23
| 160.5379 | 3.945928 | 186050.1 | 5.262029 | 207.7696 | 57806.47 | 66954.23
| 163.1551 | 4.033507 | 188542.7 | 5.221729 | 207.3934 | 57806.47 | 66954.23
| 165.5975 | 4.124558 | 194877.3 | 5.177795 | 211.8387 | 57806.47 | 66954.23
| 168.0869 | 4.218239 | 199887.6 | 5.14195 | 214.5815 | 57806.47 | 66954.23
| 170.6248 | 4.312781 | 201265 | 5.1211 | 212.9725 | 57806.47 | 66954.23
| 173.1953 | 4.406897 | 198029.8 | 5.118767 | 206.1221 | 57806.47 | 66954.23
| 175.1942 | 4.502345 | 195232 | 5.14876 | 200.7687 | 57806.47 | 66954.23
| 177.4893 | 4.600313 | 195886.8 | 5.146738 | 198.9562 | 57806.47 | 66954.23
| 180.0891 | 4.701149 | 199128.9 | 5.117202 | 199.5963 | 57806.47 | 66954.23
| 182.9067 | 4.806356 | 205630.2 | 5.065565 | 203.4407 | 57806.47 | 66954.23
| 185.2724 | 4.913393 | 212507 | 5.039734 | 208.2029 | 57806.47 | 66954.23
| 187.5064 | 5.024754 | 219579.7 | 5.025293 | 213.2942 | 57806.47 | 66954.23
| 190.1147 | 5.136663 | 222387.7 | 5.008745 | 213.3055 | 57806.47 | 66954.23
| 192.4845 | 5.250371 | 225287.5 | 5.005034 | 213.7265 | 57806.47 | 66954.23
| 195.3314 | 5.368342 | 230968 | 4.970238 | 216.3991 | 57806.47 | 66954.23
| 197.563 | 5.487601 | 233207.3 | 4.979628 | 216.2963 | 57806.47 | 66954.23
| 200.2088 | 5.607872 | 231641.1 | 4.982636 | 211.8393 | 57806.47 | 66954.23
| 203.0167 | 5.731208 | 231797.9 | 4.973402 | 209.0253 | 57806.47 | 66954.23
| 205.5302 | 5.858271 | 237858 | 4.958622 | 212.4079 | 57806.47 | 66954.23
| 208.3141 | 5.988326 | 242064.9 | 4.940111 | 213.6092 | 57806.47 | 66954.23
| 210.7631 | 6.119734 | 242827.7 | 4.949748 | 211.8847 | 57806.47 | 66954.23
| 213.346 | 6.255146 | 246236 | 4.946091 | 212.5554 | 57806.47 | 66954.23
| 216.2923 | 6.392433 | 251084.6 | 4.921565 | 214.1379 | 57806.47 | 66954.23
| 218.8778 | 6.533779 | 253691.7 | 4.923607 | 214.0352 | 57806.47 | 66954.23
| 221.3504 | 6.677283 | 255298.9 | 4.934491 | 213.1491 | 57806.47 | 66954.23
| 224.6684 | 6.825282 | 262410.7 | 4.892847 | 216.328 | 57806.47 | 66954.23
| 227.2924 | 6.97708 | 270423.6 | 4.88143 | 221.0662 | 57806.47 | 66954.23
| 230.1968 | 7.131167 | 273831.3 | 4.873154 | 221.2677 | 57806.47 | 66954.23
| 233.0881 | 7.287223 | 271490.2 | 4.883153 | 216.4009 | 57806.47 | 66954.23
| 236.0413 | 7.445905 | 270471.7 | 4.887594 | 212.7597 | 57806.47 | 66954.23
| 238.9887 | 7.607374 | 273711.9 | 4.879944 | 212.8618 | 57806.47 | 66954.23
| 241.8364 | 7.775113 | 278960.9 | 4.873744 | 214.7825 | 57806.47 | 66954.23
| 244.6473 | 7.945888 | 285222.9 | 4.867176 | 217.5647 | 57806.47 | 66954.23
| 247.3274 | 8.119807 | 288626.6 | 4.875101 | 218.0519 | 57806.47 | 66954.23
| 250.2936 | 8.297814 | 291886.6 | 4.873692 | 218.1163 | 57806.47 | 66954.23
| 253.1725 | 8.477579 | 290839.1 | 4.887836 | 214.7549 | 57806.47 | 66954.23
| 256.4958 | 8.660858 | 289944.5 | 4.885704 | 211.1668 | 57806.47 | 66954.23
| 259.5296 | 8.848529 | 293438 | 4.883494 | 211.429 | 57806.47 | 66954.23
| 262.524 | 9.040942 | 298530.2 | 4.879984 | 212.984 | 57806.47 | 66954.23
| 265.6683 | 9.23872 | 305167.9 | 4.868908 | 215.5758 | 57806.47 | 66954.23
| 268.8649 | 9.440749 | 312494.1 | 4.855875 | 218.6094 | 57806.47 | 66954.23
| 272.0466 | 9.64896 | 320340.6 | 4.845003 | 222.017 | 57806.47 | 66954.23
| 275.2722 | 9.858947 | 323927.8 | 4.843302 | 222.0697 | 57806.47 | 66954.23
| 278.5878 | 10.07285 | 326752.3 | 4.841315 | 221.4633 | 57806.47 | 66954.23
| 281.6168 | 10.29264 | 328631 | 4.85358 | 220.4473 | 57806.47 | 66954.23
| 285.4066 | 10.51623 | 331728.4 | 4.837415 | 219.6393 | 57806.47 | 66954.23
| 288.7115 | 10.74438 | 336716.9 | 4.834569 | 220.6791 | 57806.47 | 66954.23
| 292.392 | 10.97817 | 344877.9 | 4.813627 | 223.647 | 57806.47 | 66954.23
| 295.3175 | 11.22141 | 355212 | 4.816867 | 228.8511 | 57806.47 | 66954.23
| 298.647 | 11.46749 | 359447 | 4.820486 | 229.2368 | 57806.47 | 66954.23
| 302.4728 | 11.71488 | 358725.1 | 4.818176 | 225.6571 | 57806.47 | 66954.23
| 306.2472 | 11.9669 | 355247.8 | 4.824911 | 220.3298 | 57806.47 | 66954.23
| 310.266 | 12.22574 | 357179.6 | 4.813991 | 218.6273 | 57806.47 | 66954.23
| 313.7316 | 12.49177 | 365935.9 | 4.807439 | 222.0363 | 57806.47 | 66954.23
| 317.3162 | 12.76543 | 375515.8 | 4.798055 | 225.8525 | 57806.47 | 66954.23
| 321.707 | 13.04287 | 380867 | 4.773834 | 226.0914 | 57806.47 | 66954.23
| 325.499 | 13.32239 | 380873.3 | 4.77839 | 223.3307 | 57806.47 | 66954.23
| 329.4789 | 13.61042 | 378342.7 | 4.785062 | 218.8659 | 57806.47 | 66954.23
| 333.6692 | 13.90213 | 380529.8 | 4.776181 | 217.345 | 57806.47 | 66954.23
| 337.6881 | 14.20705 | 393017.7 | 4.755542 | 222.4772 | 57806.47 | 66954.23
| 341.7607 | 14.51483 | 403767.8 | 4.737715 | 226.4018 | 57806.47 | 66954.23
| 346.1075 | 14.82962 | 405662.7 | 4.730735 | 224.542 | 57806.47 | 66954.23
| 350.526 | 15.14888 | 403262.5 | 4.730546 | 220.0645 | 57806.47 | 66954.23
| 354.9602 | 15.47216 | 402206.8 | 4.727948 | 216.5135 | 57806.47 | 66954.23
| 359.3294 | 15.80789 | 407478.4 | 4.718284 | 216.8445 | 57806.47 | 66954.23
| 363.6014 | 16.1467 | 414492.9 | 4.707998 | 218.2572 | 57806.47 | 66954.23
| 368.1763 | 16.50033 | 425142.5 | 4.68736 | 221.5425 | 57806.47 | 66954.23
| 372.5573 | 16.85608 | 432934.1 | 4.676882 | 223.2629 | 57806.47 | 66954.23
| 376.9724 | 17.22107 | 435838.3 | 4.675885 | 222.1463 | 57806.47 | 66954.23
| 381.886 | 17.59198 | 438152.5 | 4.664129 | 220.3716 | 57806.47 | 66954.23
| 385.9055 | 17.97137 | 444492.7 | 4.669261 | 221.5089 | 57806.47 | 66954.23
| 390.9106 | 18.36244 | 455876.9 | 4.644342 | 224.7181 | 57806.47 | 66954.23
| 395.7789 | 18.76004 | 471931.4 | 4.617272 | 230.5343 | 57806.47 | 66954.23
| 400.5723 | 19.17623 | 486192.4 | 4.599999 | 235.3571 | 57806.47 | 66954.23
| 405.4356 | 19.58769 | 489203.4 | 4.5951 | 233.9275 | 57806.47 | 66954.23
| 410.1312 | 20.01384 | 485886 | 4.605981 | 229.291 | 57806.47 | 66954.23
| 415.2721 | 20.44555 | 482067.8 | 4.607993 | 224.2283 | 57806.47 | 66954.23
| 420.45 | 20.883 | 483772.4 | 4.601532 | 222.1269 | 57806.47 | 66954.23
| 425.4452 | 21.33953 | 490960.7 | 4.594797 | 222.9921 | 57806.47 | 66954.23
| 430.273 | 21.80024 | 507061.4 | 4.579136 | 228.4502 | 57806.47 | 66954.23
| 435.7441 | 22.27728 | 520025.3 | 4.557547 | 231.8376 | 57806.47 | 66954.23
| 440.9212 | 22.76304 | 524098.4 | 4.555293 | 230.9243 | 57806.47 | 66954.23
| 446.0772 | 23.24781 | 526378.3 | 4.554486 | 229.16 | 57806.47 | 66954.23
| 450.4458 | 23.72158 | 529109 | 4.565908 | 228.1396 | 57806.47 | 66954.23
| 455.2216 | 24.21919 | 535935.1 | 4.567566 | 228.8693 | 57806.47 | 66954.23
| 460.4423 | 24.73584 | 542696.8 | 4.563188 | 229.2896 | 57806.47 | 66954.23
| 466.728 | 25.24969 | 542962.8 | 4.544125 | 225.9944 | 57806.47 | 66954.23
| 472.1597 | 25.78143 | 538556.7 | 4.551217 | 221.1652 | 57806.47 | 66954.23
| 477.4927 | 26.31243 | 533407.6 | 4.560361 | 216.1935 | 57806.47 | 66954.23
| 483.1428 | 26.86037 | 528466.2 | 4.565711 | 211.294 | 57806.47 | 66954.23
| 488.8904 | 27.40965 | 534502.1 | 4.553254 | 211.2608 | 57806.47 | 66954.23
| 494.246 | 27.98651 | 558208.2 | 4.529403 | 219.1398 | 57806.47 | 66954.23
| 499.5032 | 28.57733 | 591113.3 | 4.50031 | 231.0706 | 57806.47 | 66954.23
| 505.2792 | 29.18483 | 610521.5 | 4.481305 | 236.7027 | 57806.47 | 66954.23
| 511.2185 | 29.79981 | 613786.9 | 4.477399 | 235.1037 | 57806.47 | 66954.23
| 517.3523 | 30.41158 | 608958 | 4.47727 | 229.9647 | 57806.47 | 66954.23
| 523.4206 | 31.04204 | 609251 | 4.475095 | 227.1724 | 57806.47 | 66954.23
| 529.8302 | 31.69309 | 613501.1 | 4.465074 | 225.9185 | 57806.47 | 66954.23
| 536.3408 | 32.34592 | 620242 | 4.450089 | 225.6582 | 57806.47 | 66954.23
| 542.6108 | 33.03544 | 631762.4 | 4.439141 | 227.4853 | 57806.47 | 66954.23
| 549.2053 | 33.71718 | 640934.8 | 4.423274 | 228.1544 | 57806.47 | 66954.23
| 556.2084 | 34.4 | 646819.6 | 4.403589 | 227.2903 | 57806.47 | 66954.23
| 562.8898 | 35.12862 | 651182.7 | 4.396706 | 226.0379 | 57806.47 | 66954.23
| 569.8553 | 35.87551 | 657159.4 | 4.385376 | 225.3042 | 57806.47 | 66954.23
| 577.2496 | 36.60744 | 672649.9 | 4.355365 | 227.9986 | 57806.47 | 66954.23
| 583.9242 | 37.37889 | 689018.1 | 4.340935 | 231.3489 | 57806.47 | 66954.23
| 590.9526 | 38.16865 | 701790.3 | 4.326222 | 233.1136 | 57806.47 | 66954.23
| 597.8776 | 38.95864 | 709720.1 | 4.316633 | 233.0804 | 57806.47 | 66954.23
| 605.5765 | 39.76583 | 714974.2 | 4.299326 | 231.6919 | 57806.47 | 66954.23
| 612.3427 | 40.59256 | 718742.8 | 4.298586 | 230.2483 | 57806.47 | 66954.23
| 619.5365 | 41.43763 | 722135.8 | 4.29325 | 228.5097 | 57806.47 | 66954.23
| 627.1005 | 42.30398 | 735350.7 | 4.276057 | 230.127 | 57806.47 | 66954.23
| 634.7452 | 43.17193 | 749039.7 | 4.25706 | 231.8376 | 57806.47 | 66954.23
| 643.12 | 44.0789 | 760994.6 | 4.233364 | 232.5893 | 57806.47 | 66954.23
| 650.8139 | 45.00224 | 767668.7 | 4.224245 | 231.8195 | 57806.47 | 66954.23
| 658.5631 | 45.92433 | 766970.1 | 4.219142 | 228.5447 | 57806.47 | 66954.23
| 666.6448 | 46.88157 | 767521.3 | 4.211614 | 225.6442 | 57806.47 | 66954.23
| 674.8628 | 47.84445 | 773781.8 | 4.19774 | 224.6338 | 57806.47 | 66954.23
| 683.1146 | 48.84811 | 789135 | 4.179958 | 226.5943 | 57806.47 | 66954.23
| 691.4664 | 49.84864 | 795946.9 | 4.166429 | 225.7237 | 57806.47 | 66954.23
| 699.8906 | 50.88616 | 800884.4 | 4.156217 | 224.2624 | 57806.47 | 66954.23
| 708.8497 | 51.94322 | 811704.9 | 4.136349 | 224.4654 | 57806.47 | 66954.23
| 717.7017 | 53.01236 | 825576.7 | 4.116293 | 225.6495 | 57806.47 | 66954.23
| 726.5196 | 54.10024 | 839639.3 | 4.097779 | 226.8828 | 57806.47 | 66954.23
| 735.2414 | 55.23713 | 850781.7 | 4.086015 | 227.2554 | 57806.47 | 66954.23
| 743.9582 | 56.37297 | 858093.6 | 4.076036 | 226.4704 | 57806.47 | 66954.23
| 753.5826 | 57.52303 | 854374.2 | 4.063556 | 222.1172 | 57806.47 | 66954.23
| 763.5339 | 58.71471 | 862277.8 | 4.042694 | 221.1451 | 57806.47 | 66954.23
| 772.9331 | 59.93001 | 879687.6 | 4.023215 | 223.1202 | 57806.47 | 66954.23
| 782.3943 | 61.18236 | 891882.7 | 4.008715 | 223.5599 | 57806.47 | 66954.23
| 792.08 | 62.42615 | 898986.4 | 3.993756 | 222.4775 | 57806.47 | 66954.23
| 801.1154 | 63.72346 | 913268.2 | 3.984525 | 223.6473 | 57806.47 | 66954.23
| 810.6269 | 65.03444 | 927859.5 | 3.970546 | 224.7125 | 57806.47 | 66954.23
| 819.9432 | 66.38088 | 933768.6 | 3.965328 | 223.4725 | 57806.47 | 66954.23
| 829.4728 | 67.74826 | 945002.5 | 3.955583 | 223.6173 | 57806.47 | 66954.23
| 839.1884 | 69.15876 | 971392.9 | 3.937896 | 227.7344 | 57806.47 | 66954.23
| 848.8974 | 70.59045 | 1001069.6 | 3.919789 | 232.6638 | 57806.47 | 66954.23
| 858.7418 | 72.03755 | 1005356.2 | 3.913796 | 230.7839 | 57806.47 | 66954.23
| 868.2373 | 73.53257 | 1000329.8 | 3.917988 | 226.6715 | 57806.47 | 66954.23
| 877.8278 | 75.03585 | 996485.8 | 3.920416 | 222.9393 | 57806.47 | 66954.23
| 888.0212 | 76.57559 | 1007029.2 | 3.911116 | 222.7179 | 57806.47 | 66954.23
| 898.4597 | 78.15608 | 1019115.5 | 3.900455 | 222.8129 | 57806.47 | 66954.23
| 909.5359 | 79.76456 | 1041659.9 | 3.879875 | 225.2756 | 57806.47 | 66954.23
| 920.2428 | 81.41614 | 1064803.5 | 3.864365 | 227.9581 | 57806.47 | 66954.23
| 930.6376 | 83.09296 | 1070376.9 | 3.860596 | 226.4473 | 57806.47 | 66954.23
| 941.4369 | 84.79716 | 1076564.1 | 3.85373 | 224.9984 | 57806.47 | 66954.23
| 952.8684 | 86.53533 | 1075923.2 | 3.845763 | 221.8045 | 57806.47 | 66954.23
| 964.7225 | 88.31411 | 1081629.1 | 3.832734 | 220.0428 | 57806.47 | 66954.23
| 976.505 | 90.12348 | 1066567.8 | 3.83112 | 213.6594 | 57806.47 | 66954.23
| 987.6396 | 91.96604 | 1070974.2 | 3.826439 | 211.9664 | 57806.47 | 66954.23
| 999.0184 | 93.85142 | 1094198.7 | 3.812094 | 214.3871 | 57806.47 | 66954.23
| 1010.63 | 95.77879 | 1127425.5 | 3.792982 | 218.8965 | 57806.47 | 66954.23
| 1022.749 | 97.75673 | 1158715.8 | 3.773025 | 222.7809 | 57806.47 | 66954.23
| 1034.724 | 99.77133 | 1179239.0 | 3.760008 | 224.309 | 57806.47 | 66954.23
| 1047.2 | 101.8149 | 1192619.5 | 3.746824 | 224.1425 | 57806.47 | 66954.23
| 1059.945 | 103.9031 | 1197131.9 | 3.736487 | 222.0423 | 57806.47 | 66954.23
| 1072.794 | 106.0532 | 1211593.4 | 3.723364 | 222.0443 | 57806.47 | 66954.23
| 1085.478 | 108.2173 | 1228288.5 | 3.710584 | 222.5474 | 57806.47 | 66954.23
| 1097.984 | 110.4492 | 1259504.0 | 3.695737 | 226.0587 | 57806.47 | 66954.23
| 1110.454 | 112.7266 | 1283772.9 | 3.684997 | 228.1119 | 57806.47 | 66954.23
| 1124.037 | 115.0294 | 1290682.5 | 3.673136 | 226.3532 | 57806.47 | 66954.23
| 1136.353 | 117.3827 | 1279343.9 | 3.677548 | 221.3645 | 57806.47 | 66954.23
| 1149.361 | 119.7842 | 1274951.5 | 3.675864 | 217.6991 | 57806.47 | 66954.23
| 1162.895 | 122.2446 | 1287070.9 | 3.665994 | 217.1607 | 57806.47 | 66954.23
| 1176.171 | 124.7506 | 1317403.9 | 3.652265 | 220.1416 | 57806.47 | 66954.23
| 1188.493 | 127.3046 | 1343593.2 | 3.647241 | 222.5194 | 57806.47 | 66954.23
| 1200.914 | 129.9135 | 1359925.8 | 3.645961 | 222.9962 | 57806.47 | 66954.23
| 1214.68 | 132.5723 | 1379706.0 | 3.6359 | 223.7906 | 57806.47 | 66954.23
| 1228.249 | 135.2897 | 1400955.7 | 3.627801 | 224.8875 | 57806.47 | 66954.23
| 1242.287 | 138.0599 | 1407672.0 | 3.622368 | 223.2269 | 57806.47 | 66954.23
| 1256.744 | 140.8713 | 1385015.5 | 3.62446 | 216.3057 | 57806.47 | 66954.23
| 1270.785 | 143.7622 | 1377628.8 | 3.625861 | 212.3502 | 57806.47 | 66954.23
| 1284.995 | 146.6932 | 1405544.6 | 3.614875 | 214.5232 | 57806.47 | 66954.23
| 1299.222 | 149.715 | 1460041.2 | 3.597555 | 221.2235 | 57806.47 | 66954.23
| 1313.733 | 152.7784 | 1487619.7 | 3.587808 | 223.1717 | 57806.47 | 66954.23
| 1329.211 | 155.8967 | 1494020.0 | 3.579678 | 221.2999 | 57806.47 | 66954.23
| 1344.59 | 159.0872 | 1503968.3 | 3.572305 | 220.0904 | 57806.47 | 66954.23
| 1359.929 | 162.3302 | 1518792.7 | 3.564413 | 219.7211 | 57806.47 | 66954.23
| 1374.125 | 165.6478 | 1533644.2 | 3.563884 | 219.599 | 57806.47 | 66954.23
| 1389.513 | 169.0307 | 1533525.9 | 3.562014 | 216.8423 | 57806.47 | 66954.23
| 1404.711 | 172.4798 | 1539809.1 | 3.560167 | 215.2073 | 57806.47 | 66954.23
| 1420.265 | 176.0005 | 1534832.6 | 3.560644 | 211.7937 | 57806.47 | 66954.23
| 1436.024 | 179.5793 | 1535781.0 | 3.558946 | 209.3426 | 57806.47 | 66954.23
| 1451.653 | 183.255 | 1549678.4 | 3.555533 | 208.9403 | 57806.47 | 66954.23
| 1468.423 | 187.0059 | 1586921.1 | 3.540557 | 211.8495 | 57806.47 | 66954.23
| 1483.876 | 190.8138 | 1653116.6 | 3.525408 | 219.2992 | 57806.47 | 66954.23
| 1500.584 | 194.7361 | 1706063.5 | 3.510041 | 224.4564 | 57806.47 | 66954.23
| 1517.011 | 198.7113 | 1719648.6 | 3.506376 | 223.7228 | 57806.47 | 66954.23
| 1534.034 | 202.7656 | 1734097.7 | 3.500497 | 223.0257 | 57806.47 | 66954.23
| 1551.18 | 206.9247 | 1780918.2 | 3.48781 | 227.0398 | 57806.47 | 66954.23
| 1568.93 | 211.1487 | 1830608.0 | 3.472653 | 231.2987 | 57806.47 | 66954.23
| 1587.02 | 215.4678 | 1849232.7 | 3.464075 | 230.949 | 57806.47 | 66954.23
| 1605.424 | 219.8632 | 1839775.1 | 3.460913 | 226.5755 | 57806.47 | 66954.23
| 1624.338 | 224.3495 | 1828072.8 | 3.457037 | 221.9328 | 57806.47 | 66954.23
| 1643.374 | 228.9432 | 1834292.3 | 3.449927 | 219.8539 | 57806.47 | 66954.23
| 1661.897 | 233.5953 | 1852601.8 | 3.442741 | 219.5431 | 57806.47 | 66954.23
| 1681.284 | 238.3669 | 1889599.6 | 3.429177 | 221.5977 | 57806.47 | 66954.23
| 1700.195 | 243.2293 | 1932842.7 | 3.417412 | 224.5249 | 57806.47 | 66954.23
| 1719.471 | 248.2033 | 1959891.8 | 3.408721 | 225.209 | 57806.47 | 66954.23
| 1738.908 | 253.2791 | 1958579.6 | 3.406016 | 222.1697 | 57806.47 | 66954.23
| 1758.536 | 258.4201 | 1964372.7 | 3.401445 | 220.0886 | 57806.47 | 66954.23
| 1778.063 | 263.7053 | 2011696.8 | 3.390484 | 223.333 | 57806.47 | 66954.23
| 1797.357 | 269.0796 | 2051058.0 | 3.382836 | 225.5585 | 57806.47 | 66954.23
| 1817.655 | 274.5756 | 2078115.6 | 3.374725 | 226.0518 | 57806.47 | 66954.23
| 1838.177 | 280.1882 | 2084327.8 | 3.370591 | 223.9334 | 57806.47 | 66954.23
| 1858.416 | 285.8879 | 2108614.2 | 3.364726 | 224.1088 | 57806.47 | 66954.23
| 1878.79 | 291.7326 | 2168411.5 | 3.353352 | 228.5573 | 57806.47 | 66954.23
| 1900.034 | 297.6814 | 2206996.3 | 3.343393 | 230.2524 | 57806.47 | 66954.23
| 1921.494 | 303.7574 | 2213287.7 | 3.339108 | 228.0453 | 57806.47 | 66954.23
| 1942.638 | 309.9497 | 2225432.5 | 3.33576 | 226.6279 | 57806.47 | 66954.23
| 1964.954 | 316.2524 | 2232206.0 | 3.329814 | 224.4559 | 57806.47 | 66954.23
| 1987.242 | 322.7041 | 2227671.6 | 3.327038 | 221.064 | 57806.47 | 66954.23
END
Unloading Marker