## Results
Test | Avg Modulus [700-1150 nm] | Avg Hardness [700-1150 nm] | Drift Correction | Time | Tip Name | Temperature
| GPa | GPa | nm/s |  |  | C
1 | 200.6 | 3.62 | 0.021 | 20:51 | TB2334350-900-July2018 | ****
2 | 187.7 | 3.79 | 0.022 | 21:03 | TB2334350-900-July2018 | ****
3 | 197.8 | 3.68 | 0.001 | 21:10 | TB2334350-900-July2018 | ****
4 | 202.6 | 3.8 | 0.011 | 21:17 | TB2334350-900-July2018 | ****
5 | 205.5 | 4.24 | 0.02 | 21:25 | TB2334350-900-July2018 | ****
6 | 199.9 | 3.96 | 0.015 | 21:33 | TB2334350-900-July2018 | ****
Mean | 199 | 3.85 | 0.015 |  |  | ****
Std. Dev. | 6.1 | 0.22 | 0.008 |  |  | ****
% COV | 3.07 | 5.84 | 54.65 |  |  | ****

## Required Inputs
Test | Surface Approach Velocity | Depth Limit | Strain Rate Target | Harmonic Displacement Target | Frequency Target | Surface Approach Distance | Poissons Ratio
| nm/s | nm | 1/s | nm | Hz | nm
1 | 13 | 2000 | 0.05 | 3 | 45 | 1300 | 0.3
2 | 13 | 2000 | 0.05 | 3 | 45 | 1300 | 0.3
3 | 13 | 2000 | 0.05 | 3 | 45 | 1300 | 0.3
4 | 13 | 2000 | 0.05 | 3 | 45 | 1300 | 0.3
5 | 13 | 2000 | 0.05 | 3 | 45 | 1300 | 0.3
6 | 13 | 2000 | 0.05 | 3 | 45 | 1300 | 0.3

## Inputs Editable Post Test
Test | Minimum Depth for Average | Maximum Depth for Average | Frame Stiffness Correction | Perform Drift Correction | Poissons Ratio
| nm | nm | N/m
1 | 700 | 1150 | 0 | 1 | 0.3
2 | 700 | 1150 | 0 | 1 | 0.3
3 | 700 | 1150 | 0 | 1 | 0.3
4 | 700 | 1150 | 0 | 1 | 0.3
5 | 700 | 1150 | 0 | 1 | 0.3
6 | 700 | 1150 | 0 | 1 | 0.3

## Test 004
Segment | Displacement Into Surface | Load On Sample | Harmonic Contact Stiffness | Hardness | Modulus | X Position | Y Position
| nm | mN | N/m | GPa | GPa | um | um
Surface Marker | 4.482033 | 0.005133763 | 147.3562 | 1.7977e+308 | 1.7977e+308 | 51820.58 | 67411.54
| 4.62784 | 0.005335245 | 217.8348 | 1.7977e+308 | 1.310255e-158 | 51820.58 | 67411.54
| 5.334145 | 0.00548855 | 282.754 | 1.7977e+308 | 1.700738e-158 | 51820.58 | 67411.54
| 6.222155 | 0.005550022 | 354.7895 | 1.7977e+308 | 2.134024e-158 | 51820.58 | 67411.54
| 6.716544 | 0.005727545 | 424.9422 | 1.7977e+308 | 2.555985e-158 | 51820.58 | 67411.54
| 6.812086 | 0.005795509 | 452.424 | 1.7977e+308 | 2.721286e-158 | 51820.58 | 67411.54
| 7.277724 | 0.006458763 | 637.7585 | 1.7977e+308 | 3.836055e-158 | 51820.58 | 67411.54
| 6.754526 | 0.007091233 | 869.9849 | 1.641124 | 10.78384 | 51820.58 | 67411.54
| 6.741749 | 0.007765179 | 1112.244 | 1.307937 | 11.77272 | 51820.58 | 67411.54
| 7.050329 | 0.008365901 | 1379.029 | 1.105877 | 12.94529 | 51820.58 | 67411.54
| 6.723986 | 0.009113751 | 1681.657 | 1.165704 | 15.56684 | 51820.58 | 67411.54
| 7.702657 | 0.009772446 | 2058.92 | 0.9609397 | 16.72939 | 51820.58 | 67411.54
| 7.432993 | 0.01058134 | 2660.612 | 0.9926467 | 21.2047 | 51820.58 | 67411.54
| 7.451709 | 0.01137842 | 3536.821 | 0.9804712 | 27.16681 | 51820.58 | 67411.54
| 7.319865 | 0.01227899 | 4587.313 | 1.019191 | 34.82983 | 51820.58 | 67411.54
| 7.231639 | 0.01324959 | 5414.589 | 1.087425 | 41.11838 | 51820.58 | 67411.54
| 7.75771 | 0.01425163 | 6237.661 | 1.075964 | 45.62045 | 51820.58 | 67411.54
| 7.767875 | 0.01534018 | 7045.151 | 1.145194 | 51.51456 | 51820.58 | 67411.54
| 7.570221 | 0.01653353 | 7606.318 | 1.264633 | 56.55675 | 51820.58 | 67411.54
| 7.888052 | 0.01785568 | 8296.1 | 1.310457 | 60.64854 | 51820.58 | 67411.54
| 8.255033 | 0.019152 | 8861.07 | 1.346287 | 63.56479 | 51820.58 | 67411.54
| 8.303609 | 0.02066559 | 9381.461 | 1.4497 | 67.46555 | 51820.58 | 67411.54
| 8.642605 | 0.02217454 | 9519.727 | 1.512058 | 67.49794 | 51820.58 | 67411.54
| 8.715282 | 0.02377125 | 9657.191 | 1.625878 | 68.64788 | 51820.58 | 67411.54
| 8.858246 | 0.02555019 | 10148.5 | 1.727458 | 71.93647 | 51820.58 | 67411.54
| 9.040538 | 0.02738176 | 10526.67 | 1.826316 | 74.26698 | 51820.58 | 67411.54
| 9.306039 | 0.02922512 | 10670.22 | 1.914132 | 74.62191 | 51820.58 | 67411.54
| 9.282446 | 0.03114406 | 10675.93 | 2.076111 | 75.37384 | 51820.58 | 67411.54
| 9.575185 | 0.03314811 | 10824.96 | 2.164633 | 75.66201 | 51820.58 | 67411.54
| 9.954785 | 0.03525227 | 11150.13 | 2.226282 | 76.71378 | 51820.58 | 67411.54
| 10.1189 | 0.03743856 | 11505.92 | 2.340262 | 78.91191 | 51820.58 | 67411.54
| 10.71391 | 0.03960716 | 11853.53 | 2.341667 | 79.07419 | 51820.58 | 67411.54
| 11.08033 | 0.04190807 | 12260.58 | 2.40095 | 80.62393 | 51820.58 | 67411.54
| 11.23938 | 0.04442533 | 13048.07 | 2.502458 | 85.44432 | 51820.58 | 67411.54
| 11.00655 | 0.04703614 | 13943.22 | 2.7057 | 92.87652 | 51820.58 | 67411.54
| 11.65788 | 0.04957385 | 14578.18 | 2.679462 | 94.24123 | 51820.58 | 67411.54
| 12.19136 | 0.05228815 | 14512.82 | 2.725246 | 91.94214 | 51820.58 | 67411.54
| 12.52798 | 0.05502449 | 14616.76 | 2.810758 | 91.65049 | 51820.58 | 67411.54
| 12.79697 | 0.05791063 | 15423.84 | 2.884027 | 95.84389 | 51820.58 | 67411.54
| 12.90551 | 0.06097155 | 16186.65 | 3.009192 | 100.5444 | 51820.58 | 67411.54
| 13.59295 | 0.06393897 | 16558.72 | 2.987632 | 100.0354 | 51820.58 | 67411.54
| 13.74902 | 0.06703071 | 16950.75 | 3.108725 | 102.2155 | 51820.58 | 67411.54
| 14.35768 | 0.0703734 | 17276.68 | 3.12227 | 101.8668 | 51820.58 | 67411.54
| 14.89114 | 0.07358831 | 17584.23 | 3.145335 | 101.7539 | 51820.58 | 67411.54
| 15.10531 | 0.07712113 | 18001.02 | 3.258986 | 103.7548 | 51820.58 | 67411.54
| 15.02996 | 0.08065761 | 18529.33 | 3.443889 | 107.7256 | 51820.58 | 67411.54
| 15.46407 | 0.08420572 | 19056 | 3.485085 | 109.2162 | 51820.58 | 67411.54
| 16.02092 | 0.08802545 | 19496.97 | 3.506053 | 109.6629 | 51820.58 | 67411.54
| 16.52089 | 0.09173223 | 19896.75 | 3.534771 | 110.1187 | 51820.58 | 67411.54
| 16.68339 | 0.09584924 | 20799.81 | 3.647555 | 114.8711 | 51820.58 | 67411.54
| 16.96214 | 0.09995247 | 21655.83 | 3.726257 | 118.7736 | 51820.58 | 67411.54
| 17.38437 | 0.1041549 | 21826.19 | 3.796061 | 118.3146 | 51820.58 | 67411.54
| 17.89843 | 0.1083347 | 21827.82 | 3.842944 | 116.556 | 51820.58 | 67411.54
| 18.2417 | 0.1126381 | 22451.87 | 3.909528 | 118.8216 | 51820.58 | 67411.54
| 18.57679 | 0.1174103 | 23976.03 | 3.954569 | 125.7404 | 51820.58 | 67411.54
| 18.70378 | 0.1222584 | 25513.58 | 4.059224 | 133.7591 | 51820.58 | 67411.54
| 19.18782 | 0.1272472 | 26003.7 | 4.108052 | 134.5173 | 51820.58 | 67411.54
| 19.71293 | 0.1321653 | 26058.47 | 4.155514 | 132.8414 | 51820.58 | 67411.54
| 20.09822 | 0.1371423 | 26121.53 | 4.240312 | 131.9514 | 51820.58 | 67411.54
| 20.81997 | 0.1423401 | 26624.19 | 4.217929 | 131.6269 | 51820.58 | 67411.54
| 21.18817 | 0.147627 | 27214.92 | 4.288602 | 133.4219 | 51820.58 | 67411.54
| 21.78305 | 0.1529647 | 27846.66 | 4.293956 | 134.2998 | 51820.58 | 67411.54
| 22.43762 | 0.1587493 | 28716.43 | 4.287018 | 136.0385 | 51820.58 | 67411.54
| 22.93177 | 0.1645927 | 29896.77 | 4.309783 | 139.9213 | 51820.58 | 67411.54
| 23.9622 | 0.1708249 | 31146.18 | 4.206746 | 141.56 | 51820.58 | 67411.54
| 24.43875 | 0.1770721 | 32092.99 | 4.249443 | 144.3287 | 51820.58 | 67411.54
| 24.63343 | 0.1836009 | 33002.57 | 4.366362 | 148.2339 | 51820.58 | 67411.54
| 25.56135 | 0.1903156 | 34032.25 | 4.303928 | 149.1789 | 51820.58 | 67411.54
| 26.28513 | 0.1967974 | 34528.31 | 4.298206 | 148.6786 | 51820.58 | 67411.54
| 26.96159 | 0.2038059 | 35053.06 | 4.313928 | 148.5788 | 51820.58 | 67411.54
| 27.50428 | 0.2109112 | 35309.84 | 4.366637 | 147.9415 | 51820.58 | 67411.54
| 27.9739 | 0.2178071 | 35665.1 | 4.424287 | 148.0231 | 51820.58 | 67411.54
| 28.52322 | 0.2253654 | 36232.82 | 4.470685 | 148.6928 | 51820.58 | 67411.54
| 29.03841 | 0.23255 | 36591.12 | 4.518217 | 148.5972 | 51820.58 | 67411.54
| 29.86574 | 0.2402096 | 37073.26 | 4.50053 | 147.7386 | 51820.58 | 67411.54
| 30.57096 | 0.2482712 | 37893.02 | 4.50704 | 148.7696 | 51820.58 | 67411.54
| 30.63961 | 0.2563656 | 39157.5 | 4.637858 | 154.1615 | 51820.58 | 67411.54
| 31.14541 | 0.2645935 | 39869.19 | 4.687644 | 155.5049 | 51820.58 | 67411.54
| 31.78808 | 0.2729066 | 40208.04 | 4.715959 | 154.7933 | 51820.58 | 67411.54
| 32.54431 | 0.2815265 | 40851.42 | 4.714582 | 154.8253 | 51820.58 | 67411.54
| 33.28807 | 0.2903234 | 42105.93 | 4.700941 | 157.2311 | 51820.58 | 67411.54
| 34.10872 | 0.2994877 | 42977.05 | 4.686707 | 157.8517 | 51820.58 | 67411.54
| 34.83704 | 0.308613 | 43103.93 | 4.707335 | 156.0706 | 51820.58 | 67411.54
| 35.38942 | 0.3177431 | 43771.77 | 4.747497 | 156.9788 | 51820.58 | 67411.54
| 36.11249 | 0.3275371 | 45140.92 | 4.744881 | 159.778 | 51820.58 | 67411.54
| 36.84427 | 0.3379452 | 46908.87 | 4.740313 | 163.9462 | 51820.58 | 67411.54
| 37.7744 | 0.3481148 | 48029.62 | 4.706369 | 164.9348 | 51820.58 | 67411.54
| 38.18687 | 0.3586053 | 48755.16 | 4.783494 | 166.5241 | 51820.58 | 67411.54
| 38.61515 | 0.3693172 | 48917.69 | 4.870788 | 166.0717 | 51820.58 | 67411.54
| 39.5176 | 0.3799069 | 49108.7 | 4.86091 | 163.9215 | 51820.58 | 67411.54
| 40.39923 | 0.3910251 | 50311.18 | 4.839064 | 165.3541 | 51820.58 | 67411.54
| 40.8551 | 0.4027467 | 52019.1 | 4.893263 | 170.0616 | 51820.58 | 67411.54
| 41.72892 | 0.4142747 | 52234.55 | 4.89528 | 168.1415 | 51820.58 | 67411.54
| 42.72409 | 0.4254937 | 51791.99 | 4.883017 | 163.6952 | 51820.58 | 67411.54
| 43.81873 | 0.4372124 | 51392.71 | 4.858574 | 159.2516 | 51820.58 | 67411.54
| 44.4929 | 0.4492115 | 51725.4 | 4.894974 | 158.6375 | 51820.58 | 67411.54
| 45.33529 | 0.461505 | 52216.05 | 4.899796 | 157.9873 | 51820.58 | 67411.54
| 46.32421 | 0.4739158 | 53131.88 | 4.869811 | 158.1783 | 51820.58 | 67411.54
| 47.24422 | 0.487149 | 55325.69 | 4.834731 | 162.4456 | 51820.58 | 67411.54
| 47.81239 | 0.5009544 | 57510.43 | 4.864773 | 167.7717 | 51820.58 | 67411.54
| 48.58283 | 0.5147484 | 58423.17 | 4.883203 | 168.5636 | 51820.58 | 67411.54
| 49.35519 | 0.5284467 | 58519.4 | 4.912951 | 166.9184 | 51820.58 | 67411.54
| 50.12792 | 0.5424054 | 58214.9 | 4.951135 | 164.16 | 51820.58 | 67411.54
| 51.25227 | 0.556604 | 58337.94 | 4.925487 | 161.6354 | 51820.58 | 67411.54
| 51.78933 | 0.5714818 | 59787.35 | 4.972999 | 164.6828 | 51820.58 | 67411.54
| 52.5845 | 0.5870648 | 62114 | 4.969007 | 169.396 | 51820.58 | 67411.54
| 53.38109 | 0.6028269 | 64151.88 | 4.97087 | 173.2295 | 51820.58 | 67411.54
| 54.4221 | 0.6189451 | 64992.65 | 4.957528 | 172.9235 | 51820.58 | 67411.54
| 55.18159 | 0.6352224 | 65575.72 | 4.990568 | 172.7771 | 51820.58 | 67411.54
| 55.83985 | 0.6516588 | 66292.52 | 5.035674 | 173.3011 | 51820.58 | 67411.54
| 56.94224 | 0.6688633 | 67492.07 | 5.011282 | 173.8022 | 51820.58 | 67411.54
| 57.80193 | 0.6867712 | 69391.77 | 5.016364 | 176.8854 | 51820.58 | 67411.54
| 58.58605 | 0.7048216 | 70540.59 | 5.04334 | 178.1587 | 51820.58 | 67411.54
| 59.54416 | 0.7229148 | 70582.46 | 5.060345 | 176.0052 | 51820.58 | 67411.54
| 60.79007 | 0.740942 | 70457.3 | 5.036853 | 172.6651 | 51820.58 | 67411.54
| 61.40266 | 0.7599788 | 71730.42 | 5.087329 | 174.7337 | 51820.58 | 67411.54
| 62.28937 | 0.7801217 | 74513.98 | 5.083177 | 179.8321 | 51820.58 | 67411.54
| 63.24768 | 0.8004779 | 76086.01 | 5.087267 | 181.6131 | 51820.58 | 67411.54
| 64.35373 | 0.8204316 | 76427.55 | 5.083768 | 179.8794 | 51820.58 | 67411.54
| 65.6847 | 0.840875 | 76107.14 | 5.061967 | 175.9938 | 51820.58 | 67411.54
| 66.39322 | 0.8617091 | 76232.21 | 5.117857 | 174.9474 | 51820.58 | 67411.54
| 67.61211 | 0.8833171 | 77379.87 | 5.094767 | 175.0084 | 51820.58 | 67411.54
| 68.57939 | 0.9054862 | 78696.75 | 5.104474 | 176.1227 | 51820.58 | 67411.54
| 69.69815 | 0.9276698 | 79918.64 | 5.094352 | 176.5996 | 51820.58 | 67411.54
| 70.83808 | 0.951065 | 81884.71 | 5.078109 | 178.7314 | 51820.58 | 67411.54
| 71.69923 | 0.9746746 | 82734.76 | 5.111218 | 179.0071 | 51820.58 | 67411.54
| 72.87426 | 0.9980981 | 82697.53 | 5.11401 | 176.5002 | 51820.58 | 67411.54
| 73.90082 | 1.022264 | 82884.83 | 5.135022 | 174.9297 | 51820.58 | 67411.54
| 75.20874 | 1.047296 | 84314.15 | 5.108633 | 175.426 | 51820.58 | 67411.54
| 76.15368 | 1.073092 | 85977.72 | 5.125745 | 177.2905 | 51820.58 | 67411.54
| 77.23603 | 1.099158 | 87239.38 | 5.131371 | 177.9382 | 51820.58 | 67411.54
| 78.14837 | 1.125641 | 88591.51 | 5.156214 | 179.1701 | 51820.58 | 67411.54
| 79.14166 | 1.152739 | 89250.9 | 5.181627 | 178.7465 | 51820.58 | 67411.54
| 80.41603 | 1.179941 | 89021.95 | 5.184422 | 175.8508 | 51820.58 | 67411.54
| 81.99113 | 1.208026 | 90007.17 | 5.141074 | 174.8363 | 51820.58 | 67411.54
| 82.97199 | 1.237042 | 92008.03 | 5.155587 | 177.2078 | 51820.58 | 67411.54
| 84.1973 | 1.266595 | 94127.7 | 5.142741 | 179.2369 | 51820.58 | 67411.54
| 85.42905 | 1.296963 | 95381.46 | 5.142016 | 179.5133 | 51820.58 | 67411.54
| 86.48101 | 1.327296 | 95900.31 | 5.167267 | 178.7399 | 51820.58 | 67411.54
| 87.92819 | 1.359241 | 97982.04 | 5.13811 | 180.1604 | 51820.58 | 67411.54
| 89.19575 | 1.391857 | 100106.5 | 5.12959 | 182.0231 | 51820.58 | 67411.54
| 90.52023 | 1.42538 | 102010.5 | 5.120286 | 183.3181 | 51820.58 | 67411.54
| 91.52239 | 1.459407 | 103351.7 | 5.150345 | 184.2244 | 51820.58 | 67411.54
| 92.66436 | 1.493362 | 103922.2 | 5.171868 | 183.3791 | 51820.58 | 67411.54
| 93.85779 | 1.528383 | 104425.3 | 5.191445 | 182.3323 | 51820.58 | 67411.54
| 95.7017 | 1.564125 | 105316.9 | 5.143444 | 180.6913 | 51820.58 | 67411.54
| 96.89115 | 1.600551 | 106857.2 | 5.154922 | 181.5678 | 51820.58 | 67411.54
| 98.24024 | 1.637774 | 107461.9 | 5.161785 | 180.4661 | 51820.58 | 67411.54
| 99.65382 | 1.675259 | 106953.1 | 5.173405 | 177.3359 | 51820.58 | 67411.54
| 101.0086 | 1.713523 | 106980.4 | 5.186555 | 175.3226 | 51820.58 | 67411.54
| 102.6457 | 1.752849 | 108581 | 5.158933 | 175.4937 | 51820.58 | 67411.54
| 104.0309 | 1.792961 | 110654.1 | 5.1517 | 176.9143 | 51820.58 | 67411.54
| 105.2852 | 1.834791 | 113464.2 | 5.153805 | 179.7861 | 51820.58 | 67411.54
| 107.4874 | 1.877976 | 116658.5 | 5.07158 | 181.5005 | 51820.58 | 67411.54
| 108.9869 | 1.920933 | 117247.6 | 5.074393 | 180.2286 | 51820.58 | 67411.54
| 110.3868 | 1.964607 | 117347 | 5.091012 | 178.3883 | 51820.58 | 67411.54
| 111.7785 | 2.009174 | 118317.8 | 5.101476 | 177.9814 | 51820.58 | 67411.54
| 113.3453 | 2.055419 | 120750.5 | 5.087383 | 179.571 | 51820.58 | 67411.54
| 114.984 | 2.102329 | 122924 | 5.070565 | 180.606 | 51820.58 | 67411.54
| 116.2348 | 2.151082 | 125893.5 | 5.083062 | 183.5223 | 51820.58 | 67411.54
| 117.8767 | 2.200928 | 128770 | 5.066229 | 185.581 | 51820.58 | 67411.54
| 120.0978 | 2.251517 | 129741 | 5.019773 | 183.743 | 51820.58 | 67411.54
| 121.3327 | 2.302329 | 128941 | 5.064789 | 180.9838 | 51820.58 | 67411.54
| 123.1886 | 2.353234 | 127913 | 5.062097 | 176.9574 | 51820.58 | 67411.54
| 124.5749 | 2.406632 | 129906.8 | 5.075896 | 178.1226 | 51820.58 | 67411.54
| 126.2309 | 2.46138 | 132708.5 | 5.06428 | 179.9991 | 51820.58 | 67411.54
| 127.5327 | 2.517033 | 135339.4 | 5.081888 | 182.1639 | 51820.58 | 67411.54
| 128.9142 | 2.574007 | 136646.9 | 5.105222 | 182.3168 | 51820.58 | 67411.54
| 130.5677 | 2.632139 | 138134.3 | 5.107739 | 182.2967 | 51820.58 | 67411.54
| 132.0307 | 2.691628 | 139681.7 | 5.125462 | 182.6604 | 51820.58 | 67411.54
| 133.5611 | 2.752467 | 142107 | 5.132865 | 184.1181 | 51820.58 | 67411.54
| 135.2554 | 2.814406 | 144551.2 | 5.129116 | 185.3272 | 51820.58 | 67411.54
| 137.0769 | 2.878063 | 146801.5 | 5.120051 | 186.0665 | 51820.58 | 67411.54
| 138.4834 | 2.943764 | 150736.4 | 5.131685 | 189.6802 | 51820.58 | 67411.54
| 140.6848 | 3.010764 | 155369.6 | 5.084756 | 192.9466 | 51820.58 | 67411.54
| 142.3696 | 3.079569 | 156811.4 | 5.097344 | 192.7581 | 51820.58 | 67411.54
| 143.827 | 3.147849 | 155969 | 5.137625 | 189.9468 | 51820.58 | 67411.54
| 145.8122 | 3.218327 | 156739 | 5.13397 | 188.4933 | 51820.58 | 67411.54
| 147.4679 | 3.290787 | 159391.7 | 5.142432 | 189.9402 | 51820.58 | 67411.54
| 149.0579 | 3.365043 | 162298.3 | 5.155382 | 191.7852 | 51820.58 | 67411.54
| 150.8067 | 3.439523 | 162798.4 | 5.171882 | 190.3674 | 51820.58 | 67411.54
| 152.7342 | 3.51585 | 162724.5 | 5.182071 | 188.0331 | 51820.58 | 67411.54
| 154.4049 | 3.593058 | 161903.4 | 5.214219 | 185.2111 | 51820.58 | 67411.54
| 156.4564 | 3.672241 | 164296.9 | 5.201972 | 185.7792 | 51820.58 | 67411.54
| 158.2071 | 3.754235 | 167652.7 | 5.206345 | 187.8936 | 51820.58 | 67411.54
| 159.9249 | 3.838058 | 171207.9 | 5.21317 | 190.2605 | 51820.58 | 67411.54
| 162.0095 | 3.923326 | 172962.9 | 5.208896 | 189.9913 | 51820.58 | 67411.54
| 163.902 | 4.009528 | 173000.8 | 5.227257 | 188.007 | 51820.58 | 67411.54
| 165.8708 | 4.096591 | 172808.2 | 5.242197 | 185.7096 | 51820.58 | 67411.54
| 168.0761 | 4.187026 | 176182.5 | 5.223921 | 187.1763 | 51820.58 | 67411.54
| 169.9799 | 4.280164 | 180870.2 | 5.219114 | 190.4762 | 51820.58 | 67411.54
| 172.0394 | 4.375535 | 184703.9 | 5.21225 | 192.5839 | 51820.58 | 67411.54
| 174.322 | 4.472899 | 189094.4 | 5.190986 | 194.9837 | 51820.58 | 67411.54
| 176.1961 | 4.571822 | 192726.7 | 5.198813 | 197.0425 | 51820.58 | 67411.54
| 178.468 | 4.673713 | 195650.6 | 5.190111 | 197.7935 | 51820.58 | 67411.54
| 180.3668 | 4.776352 | 195200.4 | 5.219896 | 195.3861 | 51820.58 | 67411.54
| 182.8982 | 4.880676 | 194254.1 | 5.217395 | 191.7372 | 51820.58 | 67411.54
| 185.3038 | 4.987793 | 196260 | 5.208401 | 191.4096 | 51820.58 | 67411.54
| 187.3038 | 5.096268 | 198418.5 | 5.221316 | 191.7314 | 51820.58 | 67411.54
| 189.2875 | 5.2083 | 200928 | 5.235934 | 192.4349 | 51820.58 | 67411.54
| 191.9247 | 5.322671 | 203979.3 | 5.213534 | 192.9069 | 51820.58 | 67411.54
| 194.289 | 5.440079 | 207839.1 | 5.204243 | 194.5018 | 51820.58 | 67411.54
| 196.5303 | 5.559332 | 210794.3 | 5.206811 | 195.3167 | 51820.58 | 67411.54
| 198.9763 | 5.681117 | 214279.8 | 5.197554 | 196.4043 | 51820.58 | 67411.54
| 201.3878 | 5.806575 | 219325.6 | 5.185603 | 199.0389 | 51820.58 | 67411.54
| 203.8062 | 5.934421 | 221888.6 | 5.186156 | 199.2244 | 51820.58 | 67411.54
| 206.4303 | 6.064932 | 223980.4 | 5.179879 | 198.7269 | 51820.58 | 67411.54
| 208.6093 | 6.1979 | 226851.4 | 5.193266 | 199.4818 | 51820.58 | 67411.54
| 211.5744 | 6.332518 | 228540.7 | 5.173443 | 198.2419 | 51820.58 | 67411.54
| 213.8304 | 6.470965 | 230125.3 | 5.191036 | 197.7222 | 51820.58 | 67411.54
| 216.2161 | 6.612071 | 232309.1 | 5.200598 | 197.6232 | 51820.58 | 67411.54
| 218.8946 | 6.756672 | 235321.3 | 5.194297 | 197.9668 | 51820.58 | 67411.54
| 221.6607 | 6.903409 | 236038.7 | 5.194462 | 196.1669 | 51820.58 | 67411.54
| 224.2168 | 7.052868 | 238236.9 | 5.199065 | 195.9347 | 51820.58 | 67411.54
| 227.0542 | 7.206366 | 241029.8 | 5.190242 | 195.9441 | 51820.58 | 67411.54
| 229.9214 | 7.362589 | 242781 | 5.185591 | 195.0314 | 51820.58 | 67411.54
| 232.8974 | 7.520872 | 244059.3 | 5.178529 | 193.6332 | 51820.58 | 67411.54
| 235.4748 | 7.684975 | 250164.6 | 5.172631 | 196.7252 | 51820.58 | 67411.54
| 238.1132 | 7.853246 | 256344.1 | 5.166186 | 199.7798 | 51820.58 | 67411.54
| 240.5943 | 8.02345 | 257376.5 | 5.186921 | 198.6651 | 51820.58 | 67411.54
| 243.7195 | 8.196061 | 256416.8 | 5.188116 | 195.3249 | 51820.58 | 67411.54
| 246.7297 | 8.371785 | 257619.6 | 5.186789 | 193.9267 | 51820.58 | 67411.54
| 249.5038 | 8.553564 | 263140.3 | 5.181464 | 196.2304 | 51820.58 | 67411.54
| 252.2561 | 8.740079 | 268510 | 5.17992 | 198.4045 | 51820.58 | 67411.54
| 255.0845 | 8.928756 | 273234.9 | 5.177943 | 199.9639 | 51820.58 | 67411.54
| 257.9939 | 9.121577 | 276618.5 | 5.179103 | 200.3782 | 51820.58 | 67411.54
| 261.1629 | 9.319546 | 281452.8 | 5.166743 | 201.6717 | 51820.58 | 67411.54
| 264.3819 | 9.521983 | 284518.2 | 5.160436 | 201.5459 | 51820.58 | 67411.54
| 267.1113 | 9.727188 | 286208.1 | 5.178575 | 200.8297 | 51820.58 | 67411.54
| 270.2454 | 9.937303 | 288433 | 5.180538 | 200.1719 | 51820.58 | 67411.54
| 273.0956 | 10.15162 | 291207.3 | 5.192712 | 200.1903 | 51820.58 | 67411.54
| 276.2046 | 10.37005 | 293559.1 | 5.19733 | 199.6766 | 51820.58 | 67411.54
| 279.626 | 10.59364 | 296171.6 | 5.190844 | 199.0994 | 51820.58 | 67411.54
| 282.7826 | 10.82048 | 295389.8 | 5.206575 | 196.3422 | 51820.58 | 67411.54
| 286.1309 | 11.05302 | 299137 | 5.201324 | 196.6854 | 51820.58 | 67411.54
| 289.5352 | 11.29066 | 304598.5 | 5.189847 | 198.1769 | 51820.58 | 67411.54
| 293.5075 | 11.53404 | 309662.7 | 5.161352 | 198.9031 | 51820.58 | 67411.54
| 297.0944 | 11.7817 | 311266.6 | 5.159268 | 197.5684 | 51820.58 | 67411.54
| 300.9422 | 12.03315 | 314487.7 | 5.143575 | 197.1489 | 51820.58 | 67411.54
| 305.0291 | 12.29419 | 322245 | 5.10952 | 199.5841 | 51820.58 | 67411.54
| 309.3396 | 12.56002 | 328727 | 5.074045 | 200.9533 | 51820.58 | 67411.54
| 313.2542 | 12.8296 | 330835.9 | 5.065778 | 199.7499 | 51820.58 | 67411.54
| 317.0936 | 13.10669 | 331938.3 | 5.065251 | 197.9957 | 51820.58 | 67411.54
| 321.3445 | 13.38643 | 334935 | 5.045943 | 197.1774 | 51820.58 | 67411.54
| 325.6592 | 13.67523 | 340626.3 | 5.020226 | 198.0288 | 51820.58 | 67411.54
| 329.581 | 13.96981 | 344343.9 | 5.014064 | 197.9309 | 51820.58 | 67411.54
| 333.3718 | 14.2685 | 346950.4 | 5.015525 | 197.2514 | 51820.58 | 67411.54
| 337.0623 | 14.57693 | 353035.7 | 5.01333 | 198.777 | 51820.58 | 67411.54
| 340.7153 | 14.89143 | 363901 | 5.001197 | 203.1941 | 51820.58 | 67411.54
| 344.5639 | 15.21497 | 367995.2 | 5.003083 | 203.347 | 51820.58 | 67411.54
| 348.5022 | 15.53881 | 368201.6 | 5.01083 | 201.1268 | 51820.58 | 67411.54
| 352.4009 | 15.87452 | 369689.4 | 5.019678 | 199.7474 | 51820.58 | 67411.54
| 356.6892 | 16.21224 | 372524.9 | 5.01314 | 198.9078 | 51820.58 | 67411.54
| 360.9444 | 16.56307 | 375247.6 | 5.011436 | 198.0592 | 51820.58 | 67411.54
| 365.0165 | 16.91508 | 378832.4 | 5.011904 | 197.833 | 51820.58 | 67411.54
| 369.9523 | 17.28271 | 386310 | 4.982869 | 199.225 | 51820.58 | 67411.54
| 374.9853 | 17.65378 | 395631.4 | 4.947755 | 201.5384 | 51820.58 | 67411.54
| 380.1357 | 18.03546 | 398119.9 | 4.928349 | 200.0087 | 51820.58 | 67411.54
| 385.4844 | 18.42032 | 396479.1 | 4.913448 | 196.19 | 51820.58 | 67411.54
| 390.3953 | 18.81538 | 403867.4 | 4.891855 | 197.5123 | 51820.58 | 67411.54
| 395.2628 | 19.22723 | 421105.2 | 4.855026 | 204.0211 | 51820.58 | 67411.54
| 400.0256 | 19.63934 | 435685.2 | 4.827409 | 209.1139 | 51820.58 | 67411.54
| 405.169 | 20.06957 | 438197.2 | 4.818509 | 207.6119 | 51820.58 | 67411.54
| 410.4753 | 20.49888 | 433171.6 | 4.819075 | 202.2045 | 51820.58 | 67411.54
| 415.315 | 20.93728 | 429355.1 | 4.830431 | 197.8536 | 51820.58 | 67411.54
| 420.7782 | 21.39019 | 429497.1 | 4.821772 | 195.2221 | 51820.58 | 67411.54
| 425.877 | 21.84208 | 432406.6 | 4.814795 | 194.1997 | 51820.58 | 67411.54
| 431.1814 | 22.31978 | 446234.5 | 4.78693 | 198.3406 | 51820.58 | 67411.54
| 436.6427 | 22.80421 | 460283.9 | 4.757034 | 202.4323 | 51820.58 | 67411.54
| 442.3676 | 23.29044 | 473701.5 | 4.723149 | 206 | 51820.58 | 67411.54
| 446.289 | 23.75088 | 480546.1 | 4.733775 | 207.4069 | 51820.58 | 67411.54
| 451.4977 | 24.24539 | 482096.9 | 4.73197 | 205.608 | 51820.58 | 67411.54
| 457.0161 | 24.76011 | 486144.1 | 4.722824 | 204.8439 | 51820.58 | 67411.54
| 462.7239 | 25.27696 | 495518.2 | 4.700441 | 206.4178 | 51820.58 | 67411.54
| 468.0336 | 25.8103 | 494230.2 | 4.706581 | 203.3806 | 51820.58 | 67411.54
| 474.0953 | 26.33897 | 488314.7 | 4.703046 | 197.984 | 51820.58 | 67411.54
| 478.7266 | 26.89066 | 492205.4 | 4.716261 | 197.7426 | 51820.58 | 67411.54
| 484.2659 | 27.44586 | 508480.1 | 4.690028 | 202.3972 | 51820.58 | 67411.54
| 490.7617 | 28.01912 | 520744.7 | 4.654942 | 204.7678 | 51820.58 | 67411.54
| 496.1112 | 28.61086 | 522391 | 4.66168 | 203.1658 | 51820.58 | 67411.54
| 502.1252 | 29.19988 | 519965.1 | 4.660192 | 199.5618 | 51820.58 | 67411.54
| 507.6515 | 29.80955 | 527015.4 | 4.656269 | 200.2084 | 51820.58 | 67411.54
| 513.7506 | 30.4199 | 533447.5 | 4.641592 | 200.3082 | 51820.58 | 67411.54
| 520.3321 | 31.05227 | 538074.8 | 4.623801 | 199.4577 | 51820.58 | 67411.54
| 526.7226 | 31.69724 | 543945.3 | 4.60917 | 199.2174 | 51820.58 | 67411.54
| 533.1618 | 32.36686 | 554574.2 | 4.590238 | 200.8482 | 51820.58 | 67411.54
| 539.309 | 33.03789 | 566876.4 | 4.573892 | 203.235 | 51820.58 | 67411.54
| 546.2966 | 33.72752 | 577722.4 | 4.547346 | 204.6276 | 51820.58 | 67411.54
| 553.0927 | 34.42634 | 580916 | 4.535089 | 203.1431 | 51820.58 | 67411.54
| 559.9666 | 35.14308 | 580814.8 | 4.527776 | 200.4259 | 51820.58 | 67411.54
| 566.8022 | 35.86803 | 587544.9 | 4.512608 | 200.3384 | 51820.58 | 67411.54
| 573.6597 | 36.61764 | 600995.8 | 4.491504 | 202.7308 | 51820.58 | 67411.54
| 580.57 | 37.38481 | 609893.7 | 4.477175 | 203.3935 | 51820.58 | 67411.54
| 587.3433 | 38.15092 | 620349.4 | 4.462337 | 204.6609 | 51820.58 | 67411.54
| 595.7001 | 38.94208 | 640594 | 4.41473 | 208.7438 | 51820.58 | 67411.54
| 603.6828 | 39.77324 | 663829 | 4.376068 | 213.9978 | 51820.58 | 67411.54
| 611.5813 | 40.6027 | 677937 | 4.348227 | 215.9471 | 51820.58 | 67411.54
| 618.5367 | 41.44787 | 674127.9 | 4.353285 | 211.9882 | 51820.58 | 67411.54
| 626.3793 | 42.2888 | 667034.7 | 4.347579 | 206.6417 | 51820.58 | 67411.54
| 634.4733 | 43.1708 | 666401.2 | 4.336021 | 203.549 | 51820.58 | 67411.54
| 642.7477 | 44.07287 | 674480.8 | 4.31465 | 203.3645 | 51820.58 | 67411.54
| 650.4288 | 44.9755 | 681687.8 | 4.301937 | 203.1256 | 51820.58 | 67411.54
| 658.179 | 45.91349 | 685914.1 | 4.294389 | 201.9121 | 51820.58 | 67411.54
| 666.302 | 46.8533 | 689900.4 | 4.281438 | 200.5089 | 51820.58 | 67411.54
| 674.1384 | 47.83115 | 695363.3 | 4.274122 | 199.7229 | 51820.58 | 67411.54
| 682.1899 | 48.80801 | 699842.9 | 4.264007 | 198.5675 | 51820.58 | 67411.54
| 690.5543 | 49.82665 | 717071 | 4.241163 | 201.2606 | 51820.58 | 67411.54
| 699.6414 | 50.86784 | 739601.9 | 4.206607 | 205.2691 | 51820.58 | 67411.54
| 708.4212 | 51.90442 | 747627.2 | 4.188212 | 204.9046 | 51820.58 | 67411.54
| 716.6751 | 52.97963 | 747692.4 | 4.186062 | 202.3683 | 51820.58 | 67411.54
| 725.2907 | 54.07241 | 749212 | 4.179051 | 200.2035 | 51820.58 | 67411.54
| 734.0912 | 55.18532 | 757812.4 | 4.164759 | 200.0877 | 51820.58 | 67411.54
| 742.3132 | 56.33605 | 762623.6 | 4.163057 | 199.0904 | 51820.58 | 67411.54
| 751.5863 | 57.48752 | 767028.5 | 4.148663 | 197.6528 | 51820.58 | 67411.54
| 760.5668 | 58.67283 | 770249.3 | 4.140795 | 196.0236 | 51820.58 | 67411.54
| 769.8835 | 59.88358 | 786745.8 | 4.119451 | 197.9896 | 51820.58 | 67411.54
| 779.4033 | 61.11903 | 812655.7 | 4.090311 | 202.438 | 51820.58 | 67411.54
| 788.833 | 62.39415 | 840137.5 | 4.064499 | 207.2827 | 51820.58 | 67411.54
| 798.2332 | 63.68195 | 848593.7 | 4.053357 | 206.8924 | 51820.58 | 67411.54
| 807.5491 | 64.98803 | 842679.8 | 4.053883 | 202.7081 | 51820.58 | 67411.54
| 817.3988 | 66.32922 | 836910.7 | 4.050644 | 198.5265 | 51820.58 | 67411.54
| 826.7995 | 67.69044 | 840472.4 | 4.045918 | 196.9988 | 51820.58 | 67411.54
| 836.4734 | 69.07439 | 853595.5 | 4.032227 | 197.8626 | 51820.58 | 67411.54
| 846.3771 | 70.49444 | 863575.5 | 4.020285 | 197.8546 | 51820.58 | 67411.54
| 856.5898 | 71.95428 | 869804.9 | 4.009844 | 196.8312 | 51820.58 | 67411.54
| 866.6052 | 73.43173 | 875082.7 | 4.0024 | 195.6556 | 51820.58 | 67411.54
| 877.272 | 74.93028 | 891464.5 | 3.981734 | 197.0221 | 51820.58 | 67411.54
| 888.2772 | 76.48669 | 901978 | 3.96494 | 196.8657 | 51820.58 | 67411.54
| 898.4672 | 78.05429 | 914590.3 | 3.954464 | 197.4328 | 51820.58 | 67411.54
| 908.6293 | 79.66207 | 933056.7 | 3.942214 | 199.3795 | 51820.58 | 67411.54
| 918.8826 | 81.30036 | 954179.9 | 3.928742 | 201.8903 | 51820.58 | 67411.54
| 929.2546 | 82.97484 | 968981.5 | 3.919449 | 202.8605 | 51820.58 | 67411.54
| 940.2723 | 84.68675 | 976635.3 | 3.909972 | 202.0016 | 51820.58 | 67411.54
| 951.6997 | 86.41679 | 988595.3 | 3.894788 | 202.0293 | 51820.58 | 67411.54
| 962.4597 | 88.18909 | 999128.6 | 3.887675 | 201.917 | 51820.58 | 67411.54
| 974.1463 | 90.00853 | 1012769.4 | 3.87273 | 202.2605 | 51820.58 | 67411.54
| 985.0795 | 91.86581 | 1027826.8 | 3.864526 | 203.1042 | 51820.58 | 67411.54
| 996.2814 | 93.7527 | 1040371.1 | 3.856177 | 203.3187 | 51820.58 | 67411.54
| 1007.913 | 95.67486 | 1039356.2 | 3.852442 | 200.5212 | 51820.58 | 67411.54
| 1019.022 | 97.62909 | 1028614.4 | 3.858916 | 195.8848 | 51820.58 | 67411.54
| 1030.474 | 99.62452 | 1030522.7 | 3.856913 | 193.9135 | 51820.58 | 67411.54
| 1042.202 | 101.6648 | 1051893.2 | 3.843361 | 195.9096 | 51820.58 | 67411.54
| 1054.301 | 103.7628 | 1076106.4 | 3.827543 | 198.3665 | 51820.58 | 67411.54
| 1066.369 | 105.8844 | 1086376.1 | 3.819576 | 197.9742 | 51820.58 | 67411.54
| 1078.256 | 108.0475 | 1096449.5 | 3.814047 | 197.5963 | 51820.58 | 67411.54
| 1090.852 | 110.2661 | 1103765.4 | 3.806139 | 196.5303 | 51820.58 | 67411.54
| 1104.048 | 112.5262 | 1126211.2 | 3.787464 | 198.2975 | 51820.58 | 67411.54
| 1116.96 | 114.8377 | 1154983.0 | 3.76958 | 201.3192 | 51820.58 | 67411.54
| 1129.441 | 117.1978 | 1186535.8 | 3.7551 | 204.9242 | 51820.58 | 67411.54
| 1142.07 | 119.5925 | 1183661.7 | 3.755353 | 201.8848 | 51820.58 | 67411.54
| 1155.224 | 122.0361 | 1163048.6 | 3.761108 | 195.5188 | 51820.58 | 67411.54
| 1168.291 | 124.5157 | 1152281.3 | 3.763837 | 191.1658 | 51820.58 | 67411.54
| 1181.659 | 127.0703 | 1171995.1 | 3.75207 | 192.3562 | 51820.58 | 67411.54
| 1195.47 | 129.6803 | 1211297.0 | 3.730032 | 196.9458 | 51820.58 | 67411.54
| 1209.195 | 132.3254 | 1239746.6 | 3.714444 | 199.5468 | 51820.58 | 67411.54
| 1223.2 | 135.0513 | 1270216.6 | 3.698534 | 202.4083 | 51820.58 | 67411.54
| 1237.286 | 137.8152 | 1284996.3 | 3.689093 | 202.4472 | 51820.58 | 67411.54
| 1251.405 | 140.6397 | 1283737.9 | 3.686905 | 199.7084 | 51820.58 | 67411.54
| 1266.357 | 143.5108 | 1293627.1 | 3.67591 | 198.7773 | 51820.58 | 67411.54
| 1281.416 | 146.4496 | 1326626.4 | 3.65685 | 201.7501 | 51820.58 | 67411.54
| 1296.355 | 149.452 | 1345465.0 | 3.645269 | 202.3211 | 51820.58 | 67411.54
| 1311.333 | 152.5064 | 1346319.7 | 3.640867 | 199.902 | 51820.58 | 67411.54
| 1327.149 | 155.626 | 1378136.7 | 3.621576 | 202.44 | 51820.58 | 67411.54
| 1343.54 | 158.8147 | 1420301.9 | 3.597257 | 206.5058 | 51820.58 | 67411.54
| 1359.498 | 162.0671 | 1460578.5 | 3.577774 | 210.2838 | 51820.58 | 67411.54
| 1375.252 | 165.3775 | 1462945.1 | 3.572427 | 207.9646 | 51820.58 | 67411.54
| 1391.757 | 168.7747 | 1461430.4 | 3.565743 | 204.9624 | 51820.58 | 67411.54
| 1408.361 | 172.2215 | 1468921.9 | 3.55628 | 203.4184 | 51820.58 | 67411.54
| 1425.278 | 175.7513 | 1477963.4 | 3.546038 | 202.0986 | 51820.58 | 67411.54
| 1441.531 | 179.3365 | 1477703.6 | 3.542851 | 199.531 | 51820.58 | 67411.54
| 1458.954 | 182.9981 | 1493478.1 | 3.529681 | 199.2105 | 51820.58 | 67411.54
| 1476.45 | 186.739 | 1526403.0 | 3.512181 | 201.4079 | 51820.58 | 67411.54
| 1493.244 | 190.5522 | 1563997.8 | 3.498083 | 204.3675 | 51820.58 | 67411.54
| 1510.501 | 194.4457 | 1586245.9 | 3.487388 | 204.9748 | 51820.58 | 67411.54
| 1528.002 | 198.4203 | 1603444.8 | 3.478019 | 204.8085 | 51820.58 | 67411.54
| 1545.219 | 202.4723 | 1628510.8 | 3.468798 | 205.8102 | 51820.58 | 67411.54
| 1562.85 | 206.6199 | 1654349.5 | 3.458727 | 206.8355 | 51820.58 | 67411.54
| 1580.891 | 210.8346 | 1669879.2 | 3.450171 | 206.3426 | 51820.58 | 67411.54
| 1599.478 | 215.1499 | 1667753.6 | 3.444967 | 203.3628 | 51820.58 | 67411.54
| 1617.717 | 219.5239 | 1657723.9 | 3.443916 | 199.4588 | 51820.58 | 67411.54
| 1635.931 | 223.9956 | 1652980.9 | 3.442713 | 196.3692 | 51820.58 | 67411.54
| 1654.218 | 228.5585 | 1665075.4 | 3.437553 | 195.5446 | 51820.58 | 67411.54
| 1672.463 | 233.2275 | 1692090.8 | 3.429734 | 196.6733 | 51820.58 | 67411.54
| 1691.108 | 238.0003 | 1721197.9 | 3.420813 | 197.9931 | 51820.58 | 67411.54
| 1709.716 | 242.8385 | 1756734.2 | 3.410971 | 200.1104 | 51820.58 | 67411.54
| 1728.875 | 247.8073 | 1782183.5 | 3.402873 | 200.8434 | 51820.58 | 67411.54
| 1747.953 | 252.8508 | 1807436.1 | 3.395723 | 201.55 | 51820.58 | 67411.54
| 1768.508 | 258.0214 | 1833456.4 | 3.383765 | 202.1301 | 51820.58 | 67411.54
| 1788.102 | 263.2765 | 1863936.9 | 3.375381 | 203.3812 | 51820.58 | 67411.54
| 1807.415 | 268.6507 | 1889498.3 | 3.370339 | 204.0555 | 51820.58 | 67411.54
| 1827.127 | 274.1319 | 1929522.0 | 3.361501 | 206.4008 | 51820.58 | 67411.54
| 1846.27 | 279.7296 | 1982005.6 | 3.353405 | 210.2807 | 51820.58 | 67411.54
| 1866.136 | 285.4447 | 2018654.7 | 3.346894 | 212.1188 | 51820.58 | 67411.54
| 1884.998 | 291.2723 | 2033132.6 | 3.349312 | 211.457 | 51820.58 | 67411.54
| 1903.913 | 297.2171 | 2061402.5 | 3.349549 | 212.4111 | 51820.58 | 67411.54
| 1924.189 | 303.2819 | 2104973.2 | 3.342701 | 214.9321 | 51820.58 | 67411.54
| 1944.394 | 309.4499 | 2130667.3 | 3.340111 | 215.3676 | 51820.58 | 67411.54
| 1965.22 | 315.7725 | 2138360.0 | 3.33975 | 213.6702 | 51820.58 | 67411.54
| 1986.594 | 322.2147 | 2145725.4 | 3.338205 | 211.905 | 51820.58 | 67411.54
END
Unloading Marker

## Test 003
Segment | Displacement Into Surface | Load On Sample | Harmonic Contact Stiffness | Hardness | Modulus | X Position | Y Position
| nm | mN | N/m | GPa | GPa | um | um
Surface Marker | 4.417783 | 0.005157564 | 172.2392 | 1.7977e+308 | 1.7977e+308 | 51780.58 | 67411.54
| 4.623161 | 0.005354377 | 237.4614 | 1.7977e+308 | 1.428307e-158 | 51780.58 | 67411.54
| 4.758851 | 0.005559103 | 303.057 | 1.7977e+308 | 1.822858e-158 | 51780.58 | 67411.54
| 5.920716 | 0.005599579 | 361.4795 | 1.7977e+308 | 2.174264e-158 | 51780.58 | 67411.54
| 5.869995 | 0.005832896 | 425.6809 | 1.7977e+308 | 2.560429e-158 | 51780.58 | 67411.54
| 5.529578 | 0.005941126 | 448.7302 | 1.7977e+308 | 2.699068e-158 | 51780.58 | 67411.54
| 6.232194 | 0.006600188 | 669.0976 | 1.7977e+308 | 4.024556e-158 | 51780.58 | 67411.54
| 5.816535 | 0.007232222 | 890.2361 | 1.7977e+308 | 5.354683e-158 | 51780.58 | 67411.54
| 5.720774 | 0.007938426 | 1162.581 | 1.877166 | 14.61963 | 51780.58 | 67411.54
| 5.919969 | 0.008565017 | 1451.496 | 1.447327 | 15.44193 | 51780.58 | 67411.54
| 6.032481 | 0.009296605 | 1765.292 | 1.348681 | 17.43378 | 51780.58 | 67411.54
| 6.562644 | 0.01000697 | 2115.874 | 1.193657 | 18.97542 | 51780.58 | 67411.54
| 6.610636 | 0.01080749 | 2719.783 | 1.15508 | 23.17963 | 51780.58 | 67411.54
| 6.459636 | 0.0116542 | 3532.44 | 1.174922 | 29.41008 | 51780.58 | 67411.54
| 6.084005 | 0.01261335 | 4592.409 | 1.263759 | 38.43745 | 51780.58 | 67411.54
| 5.872011 | 0.01366264 | 5845.216 | 1.34851 | 49.03322 | 51780.58 | 67411.54
| 6.022038 | 0.01471439 | 6636.352 | 1.399473 | 54.94316 | 51780.58 | 67411.54
| 6.354905 | 0.01578397 | 7174.136 | 1.426168 | 58.05628 | 51780.58 | 67411.54
| 6.446926 | 0.01702341 | 7757.059 | 1.516986 | 62.59699 | 51780.58 | 67411.54
| 6.552738 | 0.01828811 | 8529.985 | 1.596762 | 68.49901 | 51780.58 | 67411.54
| 6.74779 | 0.01969923 | 8948.367 | 1.683909 | 71.27927 | 51780.58 | 67411.54
| 6.872711 | 0.02116734 | 9178.876 | 1.797866 | 72.99403 | 51780.58 | 67411.54
| 7.27806 | 0.02272212 | 9533.928 | 1.841674 | 74.13984 | 51780.58 | 67411.54
| 7.42276 | 0.02442884 | 10014.05 | 1.953508 | 77.58935 | 51780.58 | 67411.54
| 7.736092 | 0.02607324 | 10142.27 | 2.027958 | 77.49366 | 51780.58 | 67411.54
| 7.926726 | 0.02801106 | 10564.72 | 2.143019 | 80.25537 | 51780.58 | 67411.54
| 8.325519 | 0.02986699 | 10722.28 | 2.202022 | 79.93686 | 51780.58 | 67411.54
| 8.36095 | 0.03187997 | 10925.42 | 2.368924 | 81.91507 | 51780.58 | 67411.54
| 8.899624 | 0.03399976 | 11271.33 | 2.389093 | 82.20014 | 51780.58 | 67411.54
| 8.841008 | 0.03601021 | 11631.6 | 2.565983 | 85.68712 | 51780.58 | 67411.54
| 9.451527 | 0.03827991 | 12155.77 | 2.553193 | 86.71541 | 51780.58 | 67411.54
| 9.54063 | 0.04062236 | 12692.59 | 2.69403 | 90.59736 | 51780.58 | 67411.54
| 9.882514 | 0.04312179 | 13377.41 | 2.75867 | 94.06931 | 51780.58 | 67411.54
| 9.663506 | 0.04573182 | 14137.04 | 3.000099 | 101.3087 | 51780.58 | 67411.54
| 10.46102 | 0.04819073 | 14429.03 | 2.924788 | 99.28007 | 51780.58 | 67411.54
| 10.81014 | 0.05095692 | 14558.63 | 3.019793 | 98.95638 | 51780.58 | 67411.54
| 11.15008 | 0.05359862 | 14479.22 | 3.115486 | 97.33048 | 51780.58 | 67411.54
| 11.49529 | 0.05633586 | 14836.17 | 3.185544 | 98.46217 | 51780.58 | 67411.54
| 11.51802 | 0.0595646 | 16028.8 | 3.340245 | 106.7005 | 51780.58 | 67411.54
| 12.54232 | 0.06228751 | 16420.35 | 3.183918 | 104.1262 | 51780.58 | 67411.54
| 12.58648 | 0.06558957 | 16597.83 | 3.376051 | 105.7686 | 51780.58 | 67411.54
| 13.33043 | 0.06876974 | 17101.79 | 3.323458 | 105.5809 | 51780.58 | 67411.54
| 13.53996 | 0.07198842 | 17708.01 | 3.425006 | 108.7731 | 51780.58 | 67411.54
| 13.75091 | 0.07548162 | 18488.9 | 3.529415 | 113.0018 | 51780.58 | 67411.54
| 14.1222 | 0.07901199 | 18875.63 | 3.601957 | 114.0109 | 51780.58 | 67411.54
| 14.51297 | 0.08276452 | 19551.95 | 3.661108 | 116.5905 | 51780.58 | 67411.54
| 14.55364 | 0.08657977 | 20380.61 | 3.820472 | 121.9426 | 51780.58 | 67411.54
| 14.62704 | 0.09068619 | 21504.9 | 3.969482 | 128.918 | 51780.58 | 67411.54
| 15.44548 | 0.09473939 | 21934.14 | 3.903487 | 127.4097 | 51780.58 | 67411.54
| 15.88475 | 0.09876566 | 22103.32 | 3.965179 | 126.6564 | 51780.58 | 67411.54
| 16.23546 | 0.1030343 | 22573.28 | 4.047651 | 128.1109 | 51780.58 | 67411.54
| 16.52467 | 0.107404 | 23176.02 | 4.143133 | 130.6177 | 51780.58 | 67411.54
| 17.17172 | 0.1118375 | 23522.93 | 4.136689 | 129.718 | 51780.58 | 67411.54
| 17.74248 | 0.1162549 | 23375.74 | 4.173207 | 126.6593 | 51780.58 | 67411.54
| 18.21977 | 0.1206986 | 23441.31 | 4.22574 | 125.2898 | 51780.58 | 67411.54
| 18.43455 | 0.1256996 | 24549.27 | 4.32722 | 130.7136 | 51780.58 | 67411.54
| 19.3024 | 0.1306264 | 25788.87 | 4.221248 | 133.3371 | 51780.58 | 67411.54
| 19.91147 | 0.1358576 | 26599.74 | 4.222891 | 135.082 | 51780.58 | 67411.54
| 20.24731 | 0.1410894 | 27115.17 | 4.309607 | 136.6888 | 51780.58 | 67411.54
| 20.50845 | 0.1464981 | 28109.54 | 4.400803 | 141.0432 | 51780.58 | 67411.54
| 21.12965 | 0.152265 | 29220.86 | 4.394806 | 144.0875 | 51780.58 | 67411.54
| 21.71421 | 0.1578714 | 29539.44 | 4.419918 | 143.3701 | 51780.58 | 67411.54
| 22.46525 | 0.1635577 | 29170.85 | 4.425336 | 138.6272 | 51780.58 | 67411.54
| 23.13013 | 0.1693173 | 29334.52 | 4.433913 | 136.9518 | 51780.58 | 67411.54
| 23.70911 | 0.1750738 | 30038.72 | 4.441265 | 138.1716 | 51780.58 | 67411.54
| 24.03712 | 0.1816639 | 31400.01 | 4.512767 | 143.5803 | 51780.58 | 67411.54
| 24.75483 | 0.1880866 | 32373.3 | 4.489131 | 145.3115 | 51780.58 | 67411.54
| 25.41835 | 0.1945424 | 33102.08 | 4.486698 | 146.1614 | 51780.58 | 67411.54
| 25.88948 | 0.201199 | 33608.27 | 4.542011 | 146.9102 | 51780.58 | 67411.54
| 26.20823 | 0.2081295 | 34355.29 | 4.631188 | 149.4096 | 51780.58 | 67411.54
| 26.7572 | 0.2152918 | 35294.73 | 4.659149 | 151.661 | 51780.58 | 67411.54
| 27.00156 | 0.2225728 | 36131.26 | 4.766037 | 154.8485 | 51780.58 | 67411.54
| 27.92977 | 0.2300432 | 36445.32 | 4.720678 | 152.6203 | 51780.58 | 67411.54
| 28.95401 | 0.2374645 | 36750.12 | 4.651798 | 150.0391 | 51780.58 | 67411.54
| 29.32067 | 0.2450264 | 37467.08 | 4.726552 | 152.048 | 51780.58 | 67411.54
| 29.7398 | 0.2530972 | 38476.2 | 4.788767 | 155.0265 | 51780.58 | 67411.54
| 29.99718 | 0.2615182 | 39651.3 | 4.889147 | 159.3841 | 51780.58 | 67411.54
| 30.4734 | 0.2696765 | 40124.53 | 4.948868 | 159.858 | 51780.58 | 67411.54
| 31.47548 | 0.2780417 | 40601.34 | 4.886143 | 158.0558 | 51780.58 | 67411.54
| 32.25424 | 0.2865672 | 40878.86 | 4.883603 | 156.5086 | 51780.58 | 67411.54
| 32.72847 | 0.2953899 | 41364.62 | 4.947444 | 157.0758 | 51780.58 | 67411.54
| 33.49354 | 0.304433 | 42148.84 | 4.938364 | 157.5801 | 51780.58 | 67411.54
| 33.98749 | 0.3136568 | 43306.39 | 4.980046 | 160.5814 | 51780.58 | 67411.54
| 34.87196 | 0.3235326 | 44413.16 | 4.947538 | 161.7837 | 51780.58 | 67411.54
| 35.51051 | 0.3331002 | 45589.31 | 4.958716 | 164.1756 | 51780.58 | 67411.54
| 36.32819 | 0.3434513 | 47340.25 | 4.930274 | 167.9308 | 51780.58 | 67411.54
| 37.12509 | 0.3539608 | 48568.8 | 4.920353 | 169.8031 | 51780.58 | 67411.54
| 38.02181 | 0.3644406 | 48636.12 | 4.914415 | 167.1018 | 51780.58 | 67411.54
| 38.56943 | 0.3747216 | 47922.86 | 4.991518 | 163.1054 | 51780.58 | 67411.54
| 39.39652 | 0.3854872 | 48075.4 | 4.997644 | 161.1626 | 51780.58 | 67411.54
| 39.91751 | 0.3965043 | 49067.38 | 5.045153 | 163.2363 | 51780.58 | 67411.54
| 40.92478 | 0.4079073 | 50213.84 | 4.997229 | 164.0214 | 51780.58 | 67411.54
| 41.48113 | 0.4193757 | 51364.37 | 5.035554 | 166.4348 | 51780.58 | 67411.54
| 42.45246 | 0.431558 | 52922.85 | 4.994374 | 168.6647 | 51780.58 | 67411.54
| 43.05726 | 0.443592 | 54019.6 | 5.027898 | 170.6578 | 51780.58 | 67411.54
| 43.90083 | 0.4565797 | 55790.1 | 5.014331 | 173.9643 | 51780.58 | 67411.54
| 44.95773 | 0.4697235 | 57163.64 | 4.971438 | 175.1533 | 51780.58 | 67411.54
| 45.78927 | 0.4832878 | 58451.91 | 4.974154 | 176.8658 | 51780.58 | 67411.54
| 46.86529 | 0.4969246 | 59162.24 | 4.944374 | 175.8687 | 51780.58 | 67411.54
| 47.99148 | 0.5104246 | 59733.29 | 4.90627 | 174.3016 | 51780.58 | 67411.54
| 48.77072 | 0.524502 | 60010.7 | 4.93595 | 173.0952 | 51780.58 | 67411.54
| 49.49135 | 0.5388167 | 60629.41 | 4.969289 | 173.1275 | 51780.58 | 67411.54
| 50.29361 | 0.5535145 | 61436.32 | 4.987646 | 173.4525 | 51780.58 | 67411.54
| 51.0127 | 0.5684239 | 62541.43 | 5.014 | 174.9105 | 51780.58 | 67411.54
| 51.5767 | 0.584162 | 64248.27 | 5.061195 | 178.6218 | 51780.58 | 67411.54
| 52.42109 | 0.6002745 | 65675.35 | 5.069643 | 180.558 | 51780.58 | 67411.54
| 53.57816 | 0.6162318 | 66029.95 | 5.043033 | 178.378 | 51780.58 | 67411.54
| 54.40898 | 0.6322612 | 66308.69 | 5.06758 | 177.0885 | 51780.58 | 67411.54
| 55.44735 | 0.6489425 | 67184.47 | 5.054565 | 176.8431 | 51780.58 | 67411.54
| 56.50277 | 0.6662689 | 68753.93 | 5.032443 | 178.4489 | 51780.58 | 67411.54
| 57.30897 | 0.6840327 | 70005.62 | 5.054664 | 179.9372 | 51780.58 | 67411.54
| 58.12668 | 0.701846 | 70494.98 | 5.085 | 179.3273 | 51780.58 | 67411.54
| 58.8906 | 0.7196373 | 70474.77 | 5.128742 | 177.5469 | 51780.58 | 67411.54
| 59.94712 | 0.7378748 | 70556.58 | 5.129917 | 175.2295 | 51780.58 | 67411.54
| 61.11118 | 0.7565858 | 71154.54 | 5.109822 | 173.9975 | 51780.58 | 67411.54
| 62.17819 | 0.775966 | 73334.33 | 5.08313 | 177.0547 | 51780.58 | 67411.54
| 63.45125 | 0.7968058 | 76702 | 5.022858 | 182.4665 | 51780.58 | 67411.54
| 64.64584 | 0.8173472 | 78801.18 | 4.989566 | 184.8311 | 51780.58 | 67411.54
| 65.51694 | 0.8382482 | 79080.96 | 5.023929 | 183.6066 | 51780.58 | 67411.54
| 66.39243 | 0.8590902 | 78165.13 | 5.071406 | 179.5089 | 51780.58 | 67411.54
| 67.64826 | 0.880154 | 77841.51 | 5.061301 | 175.9198 | 51780.58 | 67411.54
| 68.74652 | 0.9017863 | 79010.77 | 5.053338 | 176.3278 | 51780.58 | 67411.54
| 70.02477 | 0.9248503 | 81492.14 | 5.013543 | 179.3126 | 51780.58 | 67411.54
| 70.73212 | 0.9484429 | 83972.75 | 5.047462 | 183.7369 | 51780.58 | 67411.54
| 71.35493 | 0.9718568 | 85084.14 | 5.105823 | 185.1919 | 51780.58 | 67411.54
| 72.61412 | 0.9959958 | 85491.04 | 5.096606 | 183.3707 | 51780.58 | 67411.54
| 73.9831 | 1.020119 | 85034.65 | 5.08362 | 179.4116 | 51780.58 | 67411.54
| 75.30037 | 1.044953 | 85525.87 | 5.068154 | 177.7823 | 51780.58 | 67411.54
| 76.24988 | 1.070756 | 87648.95 | 5.079817 | 180.6114 | 51780.58 | 67411.54
| 77.63731 | 1.096739 | 89443.86 | 5.044164 | 181.6235 | 51780.58 | 67411.54
| 78.48344 | 1.123693 | 90487.96 | 5.083565 | 182.3408 | 51780.58 | 67411.54
| 79.95558 | 1.150855 | 91266.52 | 5.054035 | 180.9996 | 51780.58 | 67411.54
| 80.9401 | 1.179025 | 92567 | 5.077084 | 181.9225 | 51780.58 | 67411.54
| 82.35484 | 1.207097 | 93318.13 | 5.056408 | 180.7043 | 51780.58 | 67411.54
| 84.19608 | 1.235704 | 94147.58 | 4.991018 | 178.7303 | 51780.58 | 67411.54
| 85.01353 | 1.26526 | 94933.78 | 5.038903 | 178.9967 | 51780.58 | 67411.54
| 86.02963 | 1.295318 | 95722.49 | 5.065993 | 178.8323 | 51780.58 | 67411.54
| 87.11804 | 1.326199 | 96482.26 | 5.087626 | 178.4674 | 51780.58 | 67411.54
| 88.54698 | 1.356987 | 96474.92 | 5.08006 | 175.9189 | 51780.58 | 67411.54
| 90.05442 | 1.38825 | 97314.21 | 5.055966 | 174.8732 | 51780.58 | 67411.54
| 91.52319 | 1.421178 | 99741.6 | 5.024889 | 176.8944 | 51780.58 | 67411.54
| 92.8006 | 1.455066 | 102269.5 | 5.015307 | 179.4584 | 51780.58 | 67411.54
| 93.67244 | 1.490282 | 105608.6 | 5.041619 | 184.3254 | 51780.58 | 67411.54
| 94.8853 | 1.526324 | 108588.6 | 5.040275 | 187.7771 | 51780.58 | 67411.54
| 96.24941 | 1.562277 | 109995.9 | 5.037384 | 187.9874 | 51780.58 | 67411.54
| 97.8504 | 1.599221 | 110524.9 | 5.022568 | 186.1428 | 51780.58 | 67411.54
| 99.00063 | 1.636773 | 111261.2 | 5.048848 | 185.6271 | 51780.58 | 67411.54
| 100.3651 | 1.674689 | 111988.3 | 5.054774 | 184.6786 | 51780.58 | 67411.54
| 101.9112 | 1.713857 | 112643.9 | 5.047649 | 183.2876 | 51780.58 | 67411.54
| 103.0087 | 1.753654 | 114218.7 | 5.073496 | 184.3598 | 51780.58 | 67411.54
| 104.9846 | 1.794718 | 116210.7 | 5.019582 | 184.4413 | 51780.58 | 67411.54
| 106.2519 | 1.836374 | 116895.3 | 5.041054 | 183.6911 | 51780.58 | 67411.54
| 107.6848 | 1.878591 | 117949.4 | 5.044844 | 183.2571 | 51780.58 | 67411.54
| 109.6966 | 1.921899 | 118907.2 | 5.001972 | 181.6332 | 51780.58 | 67411.54
| 111.304 | 1.966259 | 121666 | 4.980799 | 183.6519 | 51780.58 | 67411.54
| 112.7846 | 2.012114 | 124465 | 4.973525 | 185.9331 | 51780.58 | 67411.54
| 114.3689 | 2.058949 | 126377 | 4.966521 | 186.5995 | 51780.58 | 67411.54
| 115.7993 | 2.106258 | 126436.1 | 4.986344 | 184.6535 | 51780.58 | 67411.54
| 117.636 | 2.154049 | 126084.9 | 4.976889 | 181.4375 | 51780.58 | 67411.54
| 118.9304 | 2.202613 | 127391.6 | 4.997913 | 181.7081 | 51780.58 | 67411.54
| 120.4458 | 2.25326 | 129775 | 4.996932 | 183.2242 | 51780.58 | 67411.54
| 121.7332 | 2.305605 | 133823.1 | 5.004064 | 187.5793 | 51780.58 | 67411.54
| 123.2176 | 2.358033 | 135450.9 | 5.012922 | 187.9632 | 51780.58 | 67411.54
| 124.6318 | 2.411759 | 136115.7 | 5.035846 | 187.059 | 51780.58 | 67411.54
| 126.7411 | 2.466601 | 137305.9 | 5.00358 | 185.7954 | 51780.58 | 67411.54
| 128.6592 | 2.523117 | 140704 | 4.973184 | 188.0155 | 51780.58 | 67411.54
| 130.1239 | 2.581266 | 143490.1 | 4.983163 | 190.0737 | 51780.58 | 67411.54
| 131.6308 | 2.639736 | 145050.8 | 4.997505 | 190.311 | 51780.58 | 67411.54
| 133.2676 | 2.700283 | 147776.4 | 4.997745 | 191.9623 | 51780.58 | 67411.54
| 134.9147 | 2.762686 | 151489.7 | 4.993596 | 194.9385 | 51780.58 | 67411.54
| 136.6434 | 2.826011 | 153102 | 4.997678 | 194.8607 | 51780.58 | 67411.54
| 138.1894 | 2.889376 | 153122.4 | 5.022955 | 192.9222 | 51780.58 | 67411.54
| 140.2013 | 2.954438 | 154070.6 | 5.012195 | 191.5488 | 51780.58 | 67411.54
| 141.4811 | 3.021844 | 157295.6 | 5.040205 | 194.3431 | 51780.58 | 67411.54
| 143.1186 | 3.090775 | 160523.1 | 5.045305 | 196.5568 | 51780.58 | 67411.54
| 145.3813 | 3.160852 | 162791.5 | 5.015351 | 196.5207 | 51780.58 | 67411.54
| 147.6671 | 3.232135 | 163913 | 4.992297 | 194.9889 | 51780.58 | 67411.54
| 149.6183 | 3.30448 | 165237.2 | 4.990622 | 194.2523 | 51780.58 | 67411.54
| 151.4635 | 3.379446 | 168686.6 | 4.986809 | 196.3534 | 51780.58 | 67411.54
| 153.1697 | 3.455535 | 171848.4 | 4.994017 | 198.2678 | 51780.58 | 67411.54
| 155.0588 | 3.534005 | 174771.7 | 4.993717 | 199.5968 | 51780.58 | 67411.54
| 156.8969 | 3.613694 | 176634.8 | 5.002798 | 199.6831 | 51780.58 | 67411.54
| 158.971 | 3.694942 | 177705.1 | 5.002653 | 198.4763 | 51780.58 | 67411.54
| 161.0365 | 3.776966 | 178959.3 | 5.001922 | 197.5297 | 51780.58 | 67411.54
| 163.0553 | 3.861977 | 181797.6 | 4.998925 | 198.5445 | 51780.58 | 67411.54
| 164.9564 | 3.948926 | 184919.2 | 5.003007 | 200.04 | 51780.58 | 67411.54
| 167.0846 | 4.037527 | 187556.4 | 4.997323 | 200.6365 | 51780.58 | 67411.54
| 168.9743 | 4.127562 | 190318.7 | 5.005517 | 201.6953 | 51780.58 | 67411.54
| 171.6267 | 4.220183 | 193119.5 | 4.972456 | 201.7433 | 51780.58 | 67411.54
| 174.0657 | 4.313789 | 192905.7 | 4.966504 | 198.7183 | 51780.58 | 67411.54
| 175.8369 | 4.408511 | 191475.9 | 5.003967 | 195.3124 | 51780.58 | 67411.54
| 178.5158 | 4.50489 | 191093 | 4.98712 | 191.9832 | 51780.58 | 67411.54
| 180.2685 | 4.602835 | 191874.2 | 5.015955 | 191.1235 | 51780.58 | 67411.54
| 182.5317 | 4.70441 | 195281.1 | 5.006859 | 192.4355 | 51780.58 | 67411.54
| 184.6302 | 4.809732 | 202151.1 | 4.993588 | 197.568 | 51780.58 | 67411.54
| 186.2628 | 4.917327 | 207916.6 | 5.012354 | 202.076 | 51780.58 | 67411.54
| 188.7608 | 5.026453 | 211907.3 | 4.994331 | 203.5868 | 51780.58 | 67411.54
| 190.7609 | 5.137663 | 213892.1 | 5.012055 | 203.6238 | 51780.58 | 67411.54
| 193.7797 | 5.251745 | 217224.1 | 4.97385 | 203.7823 | 51780.58 | 67411.54
| 195.9228 | 5.367636 | 220650.1 | 4.980617 | 205.1062 | 51780.58 | 67411.54
| 198.5325 | 5.486959 | 224859.1 | 4.963462 | 206.6288 | 51780.58 | 67411.54
| 201.1303 | 5.608889 | 228209.7 | 4.952148 | 207.2887 | 51780.58 | 67411.54
| 203.7869 | 5.732625 | 229176.5 | 4.94805 | 205.534 | 51780.58 | 67411.54
| 206.5259 | 5.857918 | 227481.4 | 4.951011 | 201.1762 | 51780.58 | 67411.54
| 209.302 | 5.984994 | 227703.8 | 4.945365 | 198.7165 | 51780.58 | 67411.54
| 212.1575 | 6.11567 | 229393.5 | 4.93257 | 197.6079 | 51780.58 | 67411.54
| 214.3696 | 6.249511 | 232137.6 | 4.946911 | 198.2008 | 51780.58 | 67411.54
| 217.3631 | 6.385413 | 235648.2 | 4.923241 | 198.6389 | 51780.58 | 67411.54
| 220.2211 | 6.525059 | 239025.8 | 4.90881 | 199.0998 | 51780.58 | 67411.54
| 222.5904 | 6.668248 | 242741.7 | 4.91668 | 200.3788 | 51780.58 | 67411.54
| 224.9008 | 6.814307 | 245877.2 | 4.930269 | 201.1882 | 51780.58 | 67411.54
| 227.8936 | 6.964004 | 250685.1 | 4.909923 | 202.7387 | 51780.58 | 67411.54
| 230.8312 | 7.116607 | 256829.8 | 4.889052 | 205.4836 | 51780.58 | 67411.54
| 233.7065 | 7.272979 | 261299.7 | 4.878827 | 206.802 | 51780.58 | 67411.54
| 236.6519 | 7.43181 | 261475.1 | 4.880779 | 204.3582 | 51780.58 | 67411.54
| 239.4969 | 7.593013 | 263222 | 4.882169 | 203.4007 | 51780.58 | 67411.54
| 242.3319 | 7.759589 | 269113.8 | 4.873075 | 205.9355 | 51780.58 | 67411.54
| 245.0201 | 7.929201 | 274782.5 | 4.871821 | 208.395 | 51780.58 | 67411.54
| 247.9231 | 8.101991 | 275574.6 | 4.878346 | 206.5962 | 51780.58 | 67411.54
| 250.5326 | 8.27719 | 276534.2 | 4.896166 | 205.2652 | 51780.58 | 67411.54
| 253.6783 | 8.457063 | 279066.5 | 4.889935 | 204.7085 | 51780.58 | 67411.54
| 256.567 | 8.641832 | 284808.9 | 4.885742 | 206.9591 | 51780.58 | 67411.54
| 259.355 | 8.831429 | 290964.3 | 4.886221 | 209.6026 | 51780.58 | 67411.54
| 262.3233 | 9.025625 | 297758.4 | 4.879945 | 212.537 | 51780.58 | 67411.54
| 265.5226 | 9.222166 | 301872.4 | 4.873125 | 213.114 | 51780.58 | 67411.54
| 268.4517 | 9.422912 | 302480.3 | 4.887356 | 211.2507 | 51780.58 | 67411.54
| 271.7111 | 9.627093 | 303880.4 | 4.888018 | 209.7248 | 51780.58 | 67411.54
| 274.8162 | 9.836171 | 308500.3 | 4.886816 | 210.7916 | 51780.58 | 67411.54
| 278.1051 | 10.05032 | 312861.5 | 4.881491 | 211.4831 | 51780.58 | 67411.54
| 281.673 | 10.26777 | 314929.6 | 4.873306 | 210.2275 | 51780.58 | 67411.54
| 284.6783 | 10.49022 | 317119.4 | 4.885892 | 209.5977 | 51780.58 | 67411.54
| 288.2872 | 10.71737 | 320885.3 | 4.874621 | 209.5824 | 51780.58 | 67411.54
| 291.8851 | 10.94833 | 325093 | 4.863561 | 209.8927 | 51780.58 | 67411.54
| 295.0687 | 11.18792 | 332796.5 | 4.860805 | 213.0239 | 51780.58 | 67411.54
| 299.0739 | 11.43177 | 337660.9 | 4.839204 | 213.4099 | 51780.58 | 67411.54
| 302.1113 | 11.67656 | 335304 | 4.866562 | 209.65 | 51780.58 | 67411.54
| 305.4146 | 11.92639 | 329251.9 | 4.896443 | 203.2847 | 51780.58 | 67411.54
| 309.0892 | 12.18009 | 328509.8 | 4.901201 | 200.3236 | 51780.58 | 67411.54
| 313.0076 | 12.44137 | 335817.4 | 4.878956 | 202.5137 | 51780.58 | 67411.54
| 316.8815 | 12.71328 | 347365.4 | 4.851902 | 207.4726 | 51780.58 | 67411.54
| 320.4541 | 12.98994 | 358437.7 | 4.837604 | 212.297 | 51780.58 | 67411.54
| 324.0777 | 13.27055 | 362844.5 | 4.838186 | 212.7047 | 51780.58 | 67411.54
| 327.7281 | 13.55664 | 363343.3 | 4.84794 | 210.5958 | 51780.58 | 67411.54
| 331.6173 | 13.84762 | 367059.5 | 4.843854 | 210.3773 | 51780.58 | 67411.54
| 335.2418 | 14.14922 | 372818.1 | 4.846069 | 211.6513 | 51780.58 | 67411.54
| 338.9678 | 14.45264 | 376641.4 | 4.849042 | 211.626 | 51780.58 | 67411.54
| 342.8998 | 14.76474 | 379404.4 | 4.850465 | 210.8065 | 51780.58 | 67411.54
| 347.4639 | 15.08314 | 383006.5 | 4.833161 | 210.0467 | 51780.58 | 67411.54
| 351.2534 | 15.40808 | 387613.4 | 4.837011 | 210.4754 | 51780.58 | 67411.54
| 355.8816 | 15.74084 | 392038.8 | 4.819469 | 210.1854 | 51780.58 | 67411.54
| 360.4478 | 16.07878 | 395000.1 | 4.807722 | 209.0988 | 51780.58 | 67411.54
| 364.5031 | 16.42403 | 396555.1 | 4.814296 | 207.5965 | 51780.58 | 67411.54
| 369.2464 | 16.77816 | 403305.4 | 4.793345 | 208.603 | 51780.58 | 67411.54
| 373.7847 | 17.14202 | 415100.3 | 4.770379 | 212.5757 | 51780.58 | 67411.54
| 378.8778 | 17.51254 | 421595.4 | 4.745129 | 213.1344 | 51780.58 | 67411.54
| 383.9527 | 17.88555 | 418298.9 | 4.73915 | 208.3177 | 51780.58 | 67411.54
| 388.4219 | 18.2701 | 412962.5 | 4.755452 | 202.9618 | 51780.58 | 67411.54
| 392.9712 | 18.65634 | 419714.5 | 4.745059 | 204.0961 | 51780.58 | 67411.54
| 397.2889 | 19.06658 | 433619.6 | 4.732916 | 209.1546 | 51780.58 | 67411.54
| 402.8412 | 19.47712 | 444243.5 | 4.69677 | 211.6119 | 51780.58 | 67411.54
| 408.2195 | 19.8987 | 449487.7 | 4.677178 | 211.342 | 51780.58 | 67411.54
| 412.9844 | 20.32894 | 451424.7 | 4.679163 | 209.7773 | 51780.58 | 67411.54
| 418.1154 | 20.75929 | 455993.3 | 4.667017 | 209.3484 | 51780.58 | 67411.54
| 422.9759 | 21.21481 | 461236.9 | 4.665457 | 209.4524 | 51780.58 | 67411.54
| 428.699 | 21.67131 | 467659.2 | 4.641695 | 209.611 | 51780.58 | 67411.54
| 434.0546 | 22.13671 | 474314.3 | 4.627283 | 210.1029 | 51780.58 | 67411.54
| 439.7031 | 22.6181 | 474182.5 | 4.620472 | 207.1561 | 51780.58 | 67411.54
| 445.8548 | 23.0989 | 472519.9 | 4.604448 | 203.2842 | 51780.58 | 67411.54
| 450.7366 | 23.56821 | 478149.3 | 4.600022 | 203.6016 | 51780.58 | 67411.54
| 455.5877 | 24.06366 | 491487.7 | 4.588948 | 207.5154 | 51780.58 | 67411.54
| 460.6074 | 24.57958 | 500319.4 | 4.585177 | 209.2132 | 51780.58 | 67411.54
| 465.651 | 25.09229 | 500598.6 | 4.592071 | 206.9637 | 51780.58 | 67411.54
| 470.6965 | 25.6027 | 498401.4 | 4.601202 | 203.653 | 51780.58 | 67411.54
| 476.3654 | 26.13285 | 498238.4 | 4.597797 | 201.0092 | 51780.58 | 67411.54
| 482.037 | 26.68243 | 503233.5 | 4.589278 | 200.684 | 51780.58 | 67411.54
| 487.0248 | 27.23321 | 507268.4 | 4.5949 | 200.2973 | 51780.58 | 67411.54
| 492.7363 | 27.80247 | 510369.9 | 4.590347 | 199.1684 | 51780.58 | 67411.54
| 498.6358 | 28.37257 | 518380.4 | 4.573897 | 200.0314 | 51780.58 | 67411.54
| 505.0422 | 28.96551 | 533867.2 | 4.540766 | 203.7569 | 51780.58 | 67411.54
| 510.4972 | 29.5799 | 551617.2 | 4.526285 | 208.8505 | 51780.58 | 67411.54
| 516.708 | 30.18984 | 556301.4 | 4.514197 | 208.0786 | 51780.58 | 67411.54
| 522.4193 | 30.81879 | 557479 | 4.518149 | 206.153 | 51780.58 | 67411.54
| 528.7827 | 31.45755 | 560419.4 | 4.508765 | 204.669 | 51780.58 | 67411.54
| 535.7561 | 32.11975 | 575695.4 | 4.475852 | 207.8342 | 51780.58 | 67411.54
| 542.345 | 32.78835 | 583312.2 | 4.460085 | 208.1032 | 51780.58 | 67411.54
| 548.7969 | 33.45793 | 584968.5 | 4.453398 | 206.1119 | 51780.58 | 67411.54
| 555.9638 | 34.1653 | 590024.6 | 4.435584 | 205.162 | 51780.58 | 67411.54
| 563.0741 | 34.87321 | 600267.2 | 4.411976 | 206.2179 | 51780.58 | 67411.54
| 570.032 | 35.60047 | 605762.5 | 4.398749 | 205.5503 | 51780.58 | 67411.54
| 577.2903 | 36.32626 | 612580.9 | 4.378338 | 205.2496 | 51780.58 | 67411.54
| 584.5098 | 37.09306 | 619452.5 | 4.363611 | 205.0104 | 51780.58 | 67411.54
| 591.9918 | 37.85915 | 625451.1 | 4.345059 | 204.3459 | 51780.58 | 67411.54
| 599.2216 | 38.64504 | 630181 | 4.33373 | 203.3604 | 51780.58 | 67411.54
| 606.6567 | 39.44801 | 640256.9 | 4.315028 | 204.1928 | 51780.58 | 67411.54
| 615.2131 | 40.25425 | 651270.6 | 4.279022 | 204.8655 | 51780.58 | 67411.54
| 623.1335 | 41.09817 | 658117.2 | 4.260957 | 204.3683 | 51780.58 | 67411.54
| 630.8151 | 41.94195 | 666082.7 | 4.244561 | 204.354 | 51780.58 | 67411.54
| 639.0143 | 42.80275 | 671465 | 4.224952 | 203.2759 | 51780.58 | 67411.54
| 647.5695 | 43.70138 | 670333.7 | 4.210663 | 199.9635 | 51780.58 | 67411.54
| 655.984 | 44.59876 | 667920.8 | 4.198927 | 196.3876 | 51780.58 | 67411.54
| 664.2458 | 45.514 | 669533.9 | 4.18661 | 194.2511 | 51780.58 | 67411.54
| 673.0821 | 46.45243 | 680499.9 | 4.159465 | 194.895 | 51780.58 | 67411.54
| 681.2814 | 47.41333 | 696034.2 | 4.138259 | 197.172 | 51780.58 | 67411.54
| 689.6445 | 48.39106 | 712574.8 | 4.11558 | 199.6591 | 51780.58 | 67411.54
| 698.0708 | 49.41207 | 731574.3 | 4.094071 | 202.8409 | 51780.58 | 67411.54
| 706.8543 | 50.43368 | 746692.5 | 4.071391 | 204.654 | 51780.58 | 67411.54
| 715.7732 | 51.4701 | 753111.2 | 4.055165 | 203.7729 | 51780.58 | 67411.54
| 724.9059 | 52.52815 | 763144.3 | 4.035015 | 203.9117 | 51780.58 | 67411.54
| 735.0086 | 53.62169 | 764482.9 | 4.013244 | 201.1895 | 51780.58 | 67411.54
| 744.4142 | 54.73256 | 767061.6 | 3.999508 | 199.1381 | 51780.58 | 67411.54
| 754.1644 | 55.84789 | 777626 | 3.97566 | 199.2809 | 51780.58 | 67411.54
| 763.5326 | 57.02195 | 792918.6 | 3.95692 | 200.8809 | 51780.58 | 67411.54
| 772.7231 | 58.19525 | 806493.2 | 3.940887 | 202.0252 | 51780.58 | 67411.54
| 782.4669 | 59.38904 | 818213.6 | 3.921474 | 202.4612 | 51780.58 | 67411.54
| 791.4707 | 60.6214 | 827683.1 | 3.913699 | 202.5205 | 51780.58 | 67411.54
| 801.4177 | 61.86759 | 828753.6 | 3.902315 | 200.0383 | 51780.58 | 67411.54
| 810.9974 | 63.13582 | 837034.6 | 3.890714 | 199.6354 | 51780.58 | 67411.54
| 821.1243 | 64.4466 | 853136 | 3.870895 | 201.1225 | 51780.58 | 67411.54
| 831.0645 | 65.7737 | 871581.6 | 3.852227 | 203.2421 | 51780.58 | 67411.54
| 839.823 | 67.14308 | 887018.1 | 3.849147 | 204.9141 | 51780.58 | 67411.54
| 849.9514 | 68.53069 | 898625.4 | 3.835835 | 205.1695 | 51780.58 | 67411.54
| 860.4643 | 69.93792 | 913213.1 | 3.81791 | 206.055 | 51780.58 | 67411.54
| 870.0226 | 71.38216 | 925384.6 | 3.811942 | 206.6081 | 51780.58 | 67411.54
| 879.968 | 72.86269 | 924989.9 | 3.81105 | 203.953 | 51780.58 | 67411.54
| 890.0776 | 74.35652 | 916647 | 3.813392 | 199.4046 | 51780.58 | 67411.54
| 900.1827 | 75.87466 | 922288.9 | 3.808245 | 198.3049 | 51780.58 | 67411.54
| 911.5194 | 77.43441 | 942457.6 | 3.785595 | 200.3168 | 51780.58 | 67411.54
| 922.8639 | 79.03477 | 969743.8 | 3.76116 | 203.9542 | 51780.58 | 67411.54
| 933.2749 | 80.67514 | 992229.2 | 3.749271 | 206.6737 | 51780.58 | 67411.54
| 944.6203 | 82.33399 | 1005145.1 | 3.734991 | 206.8838 | 51780.58 | 67411.54
| 956.2497 | 84.01876 | 1011425.9 | 3.72253 | 205.5084 | 51780.58 | 67411.54
| 967.7294 | 85.75829 | 1016441.8 | 3.714074 | 203.9322 | 51780.58 | 67411.54
| 978.7464 | 87.5125 | 1027561.0 | 3.706333 | 203.8621 | 51780.58 | 67411.54
| 989.6893 | 89.32612 | 1051394.0 | 3.695232 | 206.6061 | 51780.58 | 67411.54
| 1001.11 | 91.15424 | 1063747.8 | 3.685964 | 206.6795 | 51780.58 | 67411.54
| 1012.48 | 93.02509 | 1076747.9 | 3.678094 | 206.9075 | 51780.58 | 67411.54
| 1024.267 | 94.94849 | 1079169.4 | 3.673555 | 204.787 | 51780.58 | 67411.54
| 1036.282 | 96.88953 | 1082097.3 | 3.667172 | 202.7706 | 51780.58 | 67411.54
| 1049.179 | 98.88775 | 1082648.7 | 3.657223 | 200.1136 | 51780.58 | 67411.54
| 1061.047 | 100.8998 | 1078170.5 | 3.657095 | 196.7521 | 51780.58 | 67411.54
| 1073.173 | 102.9712 | 1074770.0 | 3.656387 | 193.6434 | 51780.58 | 67411.54
| 1085.315 | 105.0637 | 1087373.8 | 3.648133 | 193.7513 | 51780.58 | 67411.54
| 1099.01 | 107.2191 | 1119271.2 | 3.622222 | 197.2787 | 51780.58 | 67411.54
| 1111.616 | 109.4384 | 1160474.2 | 3.602489 | 202.8031 | 51780.58 | 67411.54
| 1124.383 | 111.6965 | 1190411.8 | 3.58782 | 206.0346 | 51780.58 | 67411.54
| 1137.04 | 113.9682 | 1206751.4 | 3.579297 | 206.622 | 51780.58 | 67411.54
| 1150.52 | 116.3146 | 1208342.9 | 3.573088 | 204.2273 | 51780.58 | 67411.54
| 1163.403 | 118.7005 | 1209109.0 | 3.571781 | 201.874 | 51780.58 | 67411.54
| 1177.262 | 121.1237 | 1216608.2 | 3.562203 | 200.6104 | 51780.58 | 67411.54
| 1190.709 | 123.5998 | 1217743.8 | 3.558835 | 198.3157 | 51780.58 | 67411.54
| 1203.836 | 126.1418 | 1240045.2 | 3.550715 | 199.9345 | 51780.58 | 67411.54
| 1218.162 | 128.724 | 1275078.9 | 3.531379 | 203.5451 | 51780.58 | 67411.54
| 1231.608 | 131.3642 | 1308050.2 | 3.519755 | 206.917 | 51780.58 | 67411.54
| 1245.037 | 134.0628 | 1332614.2 | 3.512443 | 208.7608 | 51780.58 | 67411.54
| 1259.055 | 136.81 | 1330136.4 | 3.511487 | 205.7451 | 51780.58 | 67411.54
| 1273.223 | 139.5971 | 1322243.9 | 3.512012 | 201.8573 | 51780.58 | 67411.54
| 1287.153 | 142.4609 | 1330913.5 | 3.509703 | 200.909 | 51780.58 | 67411.54
| 1301.8 | 145.367 | 1358587.2 | 3.497367 | 203.0115 | 51780.58 | 67411.54
| 1316.737 | 148.3507 | 1381618.6 | 3.486604 | 204.2553 | 51780.58 | 67411.54
| 1331.643 | 151.3809 | 1368731.4 | 3.488331 | 199.6198 | 51780.58 | 67411.54
| 1346.933 | 154.4693 | 1355009.5 | 3.489272 | 194.9196 | 51780.58 | 67411.54
| 1362.487 | 157.6213 | 1380221.5 | 3.476631 | 196.4348 | 51780.58 | 67411.54
| 1378.867 | 160.8639 | 1426250.0 | 3.454882 | 201.0447 | 51780.58 | 67411.54
| 1394.595 | 164.1494 | 1467513.4 | 3.43918 | 204.9569 | 51780.58 | 67411.54
| 1410.543 | 167.5178 | 1483052.9 | 3.431528 | 204.7764 | 51780.58 | 67411.54
| 1426.076 | 170.9243 | 1496534.9 | 3.426819 | 204.3598 | 51780.58 | 67411.54
| 1441.735 | 174.4146 | 1485950.6 | 3.429661 | 200.3039 | 51780.58 | 67411.54
| 1457.367 | 177.9682 | 1483110.4 | 3.431116 | 197.5128 | 51780.58 | 67411.54
| 1473.088 | 181.6178 | 1497549.3 | 3.428337 | 197.3094 | 51780.58 | 67411.54
| 1489.079 | 185.3304 | 1543921.8 | 3.415708 | 201.7136 | 51780.58 | 67411.54
| 1505.121 | 189.1235 | 1576377.7 | 3.408094 | 204.0297 | 51780.58 | 67411.54
| 1521.343 | 192.989 | 1593739.5 | 3.404567 | 204.1076 | 51780.58 | 67411.54
| 1538.633 | 196.905 | 1592702.4 | 3.401295 | 201.4014 | 51780.58 | 67411.54
| 1555.741 | 200.9414 | 1610905.6 | 3.395397 | 201.4856 | 51780.58 | 67411.54
| 1573.394 | 205.0324 | 1629167.6 | 3.387412 | 201.49 | 51780.58 | 67411.54
| 1591.429 | 209.2252 | 1650112.3 | 3.378328 | 201.8052 | 51780.58 | 67411.54
| 1609.263 | 213.4922 | 1666232.6 | 3.372131 | 201.4946 | 51780.58 | 67411.54
| 1626.88 | 217.8539 | 1688071.7 | 3.366484 | 201.9933 | 51780.58 | 67411.54
| 1644.268 | 222.3004 | 1734562.6 | 3.356715 | 205.7987 | 51780.58 | 67411.54
| 1662.519 | 226.8655 | 1781791.0 | 3.34483 | 209.515 | 51780.58 | 67411.54
| 1680.859 | 231.4769 | 1783649.6 | 3.343109 | 207.1964 | 51780.58 | 67411.54
| 1699.806 | 236.2009 | 1775039.0 | 3.34245 | 203.5004 | 51780.58 | 67411.54
| 1718.385 | 241.0076 | 1789343.2 | 3.33869 | 202.867 | 51780.58 | 67411.54
| 1737.469 | 245.9249 | 1797118.5 | 3.335427 | 201.3587 | 51780.58 | 67411.54
| 1756.941 | 250.9516 | 1811036.0 | 3.330209 | 200.5952 | 51780.58 | 67411.54
| 1776.897 | 256.0625 | 1834852.8 | 3.321469 | 200.9952 | 51780.58 | 67411.54
| 1796.456 | 261.2856 | 1847628.7 | 3.317781 | 200.1074 | 51780.58 | 67411.54
| 1816.61 | 266.5988 | 1844796.6 | 3.315906 | 197.2969 | 51780.58 | 67411.54
| 1837.239 | 272.0355 | 1880482.2 | 3.304768 | 199.0378 | 51780.58 | 67411.54
| 1857.263 | 277.5919 | 1945953.7 | 3.290906 | 204.3352 | 51780.58 | 67411.54
| 1878.188 | 283.2567 | 2022869.1 | 3.273049 | 210.7907 | 51780.58 | 67411.54
| 1898.847 | 289.0493 | 2061022.7 | 3.265082 | 212.6614 | 51780.58 | 67411.54
| 1919.701 | 294.9261 | 2052340.5 | 3.265518 | 209.0575 | 51780.58 | 67411.54
| 1940.879 | 300.9336 | 2035685.1 | 3.26735 | 204.609 | 51780.58 | 67411.54
| 1962.935 | 307.0688 | 2025779.7 | 3.265813 | 200.9271 | 51780.58 | 67411.54
| 1983.677 | 313.3075 | 2037486.2 | 3.265241 | 199.8802 | 51780.58 | 67411.54
END
Unloading Marker

## Test 002
Segment | Displacement Into Surface | Load On Sample | Harmonic Contact Stiffness | Hardness | Modulus | X Position | Y Position
| nm | mN | N/m | GPa | GPa | um | um
Surface Marker | 4.426423 | 0.005157357 | 147.9354 | 1.7977e+308 | 1.7977e+308 | 51780.58 | 67431.51
| 4.269543 | 0.005389157 | 217.1524 | 1.7977e+308 | 1.306151e-158 | 51780.58 | 67431.51
| 4.405682 | 0.005595611 | 293.0088 | 1.7977e+308 | 1.762419e-158 | 51780.58 | 67431.51
| 4.978014 | 0.00576799 | 366.2872 | 1.7977e+308 | 2.203182e-158 | 51780.58 | 67431.51
| 5.109713 | 0.005911936 | 442.9708 | 1.7977e+308 | 2.664426e-158 | 51780.58 | 67431.51
| 5.125627 | 0.006148155 | 525.5425 | 1.7977e+308 | 3.161086e-158 | 51780.58 | 67431.51
| 5.210022 | 0.006221276 | 552.6942 | 1.7977e+308 | 3.324402e-158 | 51780.58 | 67431.51
| 5.197414 | 0.006965627 | 782.8227 | 1.7977e+308 | 4.708602e-158 | 51780.58 | 67431.51
| 5.230836 | 0.00757022 | 1000.591 | 1.7977e+308 | 6.018457e-158 | 51780.58 | 67431.51
| 5.872919 | 0.008214035 | 1246.725 | 1.672981 | 14.54917 | 51780.58 | 67431.51
| 5.588571 | 0.008883805 | 1535.452 | 1.617443 | 16.98042 | 51780.58 | 67431.51
| 5.696579 | 0.009615545 | 1898.128 | 1.459012 | 19.20323 | 51780.58 | 67431.51
| 5.725056 | 0.0103971 | 2481.782 | 1.350853 | 23.32377 | 51780.58 | 67431.51
| 5.96432 | 0.01117744 | 3153.668 | 1.26394 | 27.76513 | 51780.58 | 67431.51
| 6.010752 | 0.01205583 | 4035.494 | 1.258712 | 34.349 | 51780.58 | 67431.51
| 5.603586 | 0.01306904 | 5168.741 | 1.378855 | 44.64836 | 51780.58 | 67431.51
| 5.649535 | 0.01412903 | 6359.67 | 1.424867 | 54.17973 | 51780.58 | 67431.51
| 5.858069 | 0.01519228 | 7220.287 | 1.462477 | 60.44061 | 51780.58 | 67431.51
| 5.893103 | 0.01639588 | 8072.046 | 1.556893 | 67.54167 | 51780.58 | 67431.51
| 5.826548 | 0.01765909 | 8692.158 | 1.694001 | 73.49315 | 51780.58 | 67431.51
| 6.08634 | 0.01898743 | 8904.061 | 1.771458 | 74.2985 | 51780.58 | 67431.51
| 5.950642 | 0.02044013 | 9136.519 | 1.969846 | 77.72176 | 51780.58 | 67431.51
| 6.234168 | 0.02199763 | 9373.551 | 2.056263 | 78.59233 | 51780.58 | 67431.51
| 6.640256 | 0.02355595 | 9639.169 | 2.09718 | 78.89492 | 51780.58 | 67431.51
| 7.366811 | 0.02522135 | 9759.145 | 2.061127 | 76.35508 | 51780.58 | 67431.51
| 7.477338 | 0.02698566 | 10265.4 | 2.182874 | 80.17927 | 51780.58 | 67431.51
| 7.450052 | 0.02902764 | 11438.69 | 2.3354 | 89.87095 | 51780.58 | 67431.51
| 7.482246 | 0.03106706 | 12450.34 | 2.478643 | 98.1197 | 51780.58 | 67431.51
| 7.688987 | 0.03305638 | 12975.23 | 2.58091 | 101.4513 | 51780.58 | 67431.51
| 8.0551 | 0.03537262 | 13137.3 | 2.673357 | 101.0235 | 51780.58 | 67431.51
| 8.269824 | 0.03757046 | 13123.95 | 2.808935 | 100.3147 | 51780.58 | 67431.51
| 8.868595 | 0.03995116 | 13118.11 | 2.824816 | 97.24982 | 51780.58 | 67431.51
| 8.873086 | 0.04240981 | 13412.51 | 3.02829 | 100.1789 | 51780.58 | 67431.51
| 9.145193 | 0.04484611 | 14145.57 | 3.103637 | 104.3984 | 51780.58 | 67431.51
| 9.435199 | 0.0476756 | 15115.31 | 3.187095 | 110.1929 | 51780.58 | 67431.51
| 9.813111 | 0.05039092 | 15354.21 | 3.264065 | 110.1829 | 51780.58 | 67431.51
| 10.15395 | 0.05328926 | 15455.51 | 3.371053 | 109.5442 | 51780.58 | 67431.51
| 10.47693 | 0.05602242 | 15360.04 | 3.478373 | 107.6813 | 51780.58 | 67431.51
| 10.8036 | 0.0589396 | 15510.77 | 3.578088 | 107.5052 | 51780.58 | 67431.51
| 10.96483 | 0.06202707 | 15779.79 | 3.740697 | 109.166 | 51780.58 | 67431.51
| 11.49059 | 0.06507629 | 16298.09 | 3.736104 | 110.0999 | 51780.58 | 67431.51
| 11.81375 | 0.068382 | 16974.83 | 3.811458 | 113.3016 | 51780.58 | 67431.51
| 11.95642 | 0.07172466 | 17502.51 | 3.962325 | 116.6403 | 51780.58 | 67431.51
| 12.25933 | 0.07504815 | 18448.07 | 4.017207 | 121.5281 | 51780.58 | 67431.51
| 12.38258 | 0.07875824 | 19460.28 | 4.160285 | 128.0637 | 51780.58 | 67431.51
| 12.82387 | 0.08253975 | 20250.86 | 4.192044 | 131.0014 | 51780.58 | 67431.51
| 13.15431 | 0.08621231 | 20339.43 | 4.29572 | 130.239 | 51780.58 | 67431.51
| 13.76059 | 0.08998568 | 20322.17 | 4.30073 | 127.1048 | 51780.58 | 67431.51
| 14.23155 | 0.09383529 | 20484.34 | 4.347059 | 126.0207 | 51780.58 | 67431.51
| 14.69488 | 0.09784724 | 20833.55 | 4.389167 | 126.1324 | 51780.58 | 67431.51
| 15.23039 | 0.1019202 | 21436.77 | 4.387863 | 127.2696 | 51780.58 | 67431.51
| 15.38751 | 0.1063721 | 22671.03 | 4.503707 | 134.2775 | 51780.58 | 67431.51
| 15.91089 | 0.1108278 | 23934.43 | 4.483001 | 139.1332 | 51780.58 | 67431.51
| 16.50491 | 0.1153727 | 24293 | 4.486835 | 138.3791 | 51780.58 | 67431.51
| 17.02877 | 0.1199236 | 24130.56 | 4.538171 | 135.228 | 51780.58 | 67431.51
| 17.54683 | 0.1243948 | 23915.6 | 4.587556 | 131.9374 | 51780.58 | 67431.51
| 17.77989 | 0.1293205 | 24592.65 | 4.702627 | 135.0826 | 51780.58 | 67431.51
| 18.39944 | 0.1343695 | 25996.89 | 4.649229 | 139.8536 | 51780.58 | 67431.51
| 19.26364 | 0.1395332 | 27041.23 | 4.54305 | 141.2859 | 51780.58 | 67431.51
| 20.18352 | 0.1448632 | 27550.22 | 4.455589 | 139.7212 | 51780.58 | 67431.51
| 20.41717 | 0.1502487 | 28178.26 | 4.567337 | 142.3911 | 51780.58 | 67431.51
| 21.09381 | 0.1559526 | 28869.82 | 4.552913 | 143.0457 | 51780.58 | 67431.51
| 21.59501 | 0.1616012 | 29179.71 | 4.599894 | 142.724 | 51780.58 | 67431.51
| 22.1221 | 0.1673679 | 29497.45 | 4.639252 | 142.3286 | 51780.58 | 67431.51
| 22.72944 | 0.1734883 | 30395.87 | 4.640516 | 144.3141 | 51780.58 | 67431.51
| 23.2417 | 0.1796538 | 31601.42 | 4.655294 | 148.1527 | 51780.58 | 67431.51
| 23.46792 | 0.1862348 | 32760.06 | 4.761638 | 153.2069 | 51780.58 | 67431.51
| 24.18863 | 0.1926087 | 33419.44 | 4.738458 | 153.3232 | 51780.58 | 67431.51
| 24.45818 | 0.1992216 | 33954.26 | 4.847588 | 155.1613 | 51780.58 | 67431.51
| 25.12556 | 0.2062061 | 34644.34 | 4.849018 | 155.7039 | 51780.58 | 67431.51
| 25.59372 | 0.2134014 | 35745.07 | 4.893012 | 159.0809 | 51780.58 | 67431.51
| 26.21624 | 0.2206785 | 36668.63 | 4.900335 | 160.8318 | 51780.58 | 67431.51
| 27.22678 | 0.2280084 | 36816.17 | 4.831047 | 157.2683 | 51780.58 | 67431.51
| 27.92473 | 0.235413 | 37062.41 | 4.839586 | 155.7509 | 51780.58 | 67431.51
| 28.51606 | 0.2432128 | 37814.89 | 4.865533 | 156.9149 | 51780.58 | 67431.51
| 28.89296 | 0.2511012 | 38512.44 | 4.944954 | 158.8077 | 51780.58 | 67431.51
| 29.39883 | 0.2589504 | 38947.75 | 4.996015 | 158.9882 | 51780.58 | 67431.51
| 29.84885 | 0.2673704 | 39914.77 | 5.054178 | 161.6353 | 51780.58 | 67431.51
| 30.56828 | 0.275908 | 41280.03 | 5.033306 | 164.6245 | 51780.58 | 67431.51
| 31.6074 | 0.284864 | 42550.15 | 4.948271 | 165.7367 | 51780.58 | 67431.51
| 31.72524 | 0.2938675 | 43449.11 | 5.088849 | 169.502 | 51780.58 | 67431.51
| 32.88943 | 0.303123 | 44243.44 | 4.990031 | 168.0915 | 51780.58 | 67431.51
| 33.38544 | 0.3125147 | 44778.29 | 5.052461 | 168.6736 | 51780.58 | 67431.51
| 34.05553 | 0.3219507 | 45589.39 | 5.065752 | 169.5365 | 51780.58 | 67431.51
| 34.77654 | 0.3317771 | 46307.24 | 5.074824 | 169.8296 | 51780.58 | 67431.51
| 35.84925 | 0.3419091 | 47324.42 | 5.003675 | 169.7561 | 51780.58 | 67431.51
| 36.2498 | 0.3522289 | 47609.56 | 5.096012 | 169.8117 | 51780.58 | 67431.51
| 37.03052 | 0.3622261 | 47295.48 | 5.113645 | 166.1291 | 51780.58 | 67431.51
| 38.49029 | 0.3725158 | 47452.54 | 4.982675 | 161.6423 | 51780.58 | 67431.51
| 39.30787 | 0.3833887 | 48669.6 | 4.967066 | 163.4024 | 51780.58 | 67431.51
| 39.56987 | 0.3947208 | 50406.01 | 5.054203 | 169.0258 | 51780.58 | 67431.51
| 40.42389 | 0.4064134 | 51702.79 | 5.037613 | 170.8361 | 51780.58 | 67431.51
| 41.26216 | 0.4179856 | 52045.1 | 5.041622 | 169.4427 | 51780.58 | 67431.51
| 42.49718 | 0.4295498 | 52737.3 | 4.961561 | 167.7903 | 51780.58 | 67431.51
| 43.15857 | 0.4419336 | 53957.14 | 4.987547 | 170.0014 | 51780.58 | 67431.51
| 43.99854 | 0.4548562 | 56117.43 | 4.967222 | 174.5787 | 51780.58 | 67431.51
| 44.38241 | 0.4683133 | 57888.05 | 5.042005 | 179.5401 | 51780.58 | 67431.51
| 45.11206 | 0.4815544 | 58511.17 | 5.070617 | 179.455 | 51780.58 | 67431.51
| 46.53167 | 0.4944865 | 58488.46 | 4.983999 | 174.8438 | 51780.58 | 67431.51
| 47.20937 | 0.5082063 | 58642.77 | 5.031755 | 173.567 | 51780.58 | 67431.51
| 48.19545 | 0.5219188 | 58878.39 | 5.022751 | 171.5165 | 51780.58 | 67431.51
| 49.10815 | 0.5358996 | 59467.93 | 5.020832 | 170.83 | 51780.58 | 67431.51
| 49.69623 | 0.5503768 | 60259.82 | 5.072544 | 171.832 | 51780.58 | 67431.51
| 50.30492 | 0.5651319 | 60890.4 | 5.124309 | 172.2847 | 51780.58 | 67431.51
| 51.29274 | 0.5800661 | 61256.67 | 5.117593 | 170.7469 | 51780.58 | 67431.51
| 52.09429 | 0.5954002 | 62322.46 | 5.130522 | 171.8367 | 51780.58 | 67431.51
| 53.05963 | 0.6109527 | 63595.76 | 5.113458 | 172.975 | 51780.58 | 67431.51
| 53.78605 | 0.6271562 | 64700.12 | 5.142361 | 174.3822 | 51780.58 | 67431.51
| 54.92341 | 0.6436208 | 65724.55 | 5.108461 | 174.2694 | 51780.58 | 67431.51
| 55.61061 | 0.6607286 | 66959.8 | 5.145293 | 176.1305 | 51780.58 | 67431.51
| 56.27633 | 0.6780258 | 68560.57 | 5.178555 | 179.0242 | 51780.58 | 67431.51
| 57.39588 | 0.6956378 | 69280.19 | 5.157796 | 178.1063 | 51780.58 | 67431.51
| 58.28457 | 0.7135669 | 69898.24 | 5.174645 | 177.646 | 51780.58 | 67431.51
| 59.39915 | 0.731487 | 70485.43 | 5.156392 | 176.4443 | 51780.58 | 67431.51
| 60.46332 | 0.7504213 | 71971.76 | 5.138481 | 177.7598 | 51780.58 | 67431.51
| 61.29513 | 0.7699287 | 73776.02 | 5.152271 | 180.5449 | 51780.58 | 67431.51
| 62.21443 | 0.7903134 | 75971.5 | 5.153088 | 184.0435 | 51780.58 | 67431.51
| 63.32552 | 0.8105034 | 76668.39 | 5.145476 | 183.1322 | 51780.58 | 67431.51
| 64.01214 | 0.8304768 | 76410.72 | 5.207036 | 181.0806 | 51780.58 | 67431.51
| 65.10916 | 0.8512475 | 76622.14 | 5.208839 | 179.0924 | 51780.58 | 67431.51
| 66.76677 | 0.8722834 | 76978.42 | 5.133481 | 176.0065 | 51780.58 | 67431.51
| 67.43053 | 0.8939749 | 77430.43 | 5.193301 | 175.8762 | 51780.58 | 67431.51
| 68.75299 | 0.9158682 | 78316.44 | 5.15879 | 175.0453 | 51780.58 | 67431.51
| 69.87176 | 0.9382636 | 79902.3 | 5.143235 | 176.3711 | 51780.58 | 67431.51
| 70.59663 | 0.9619008 | 81803.24 | 5.18038 | 179.4258 | 51780.58 | 67431.51
| 71.16712 | 0.985826 | 83473.48 | 5.240177 | 182.3261 | 51780.58 | 67431.51
| 72.49884 | 1.009918 | 84802.39 | 5.206503 | 182.433 | 51780.58 | 67431.51
| 73.76629 | 1.034729 | 85839.36 | 5.188371 | 182.0636 | 51780.58 | 67431.51
| 75.23506 | 1.060195 | 87204.22 | 5.144484 | 181.9292 | 51780.58 | 67431.51
| 75.94674 | 1.086451 | 88591.56 | 5.194834 | 183.7388 | 51780.58 | 67431.51
| 77.06365 | 1.112759 | 89316.69 | 5.202824 | 183.0827 | 51780.58 | 67431.51
| 77.90501 | 1.139682 | 90582.68 | 5.238364 | 184.2761 | 51780.58 | 67431.51
| 78.7567 | 1.167577 | 92719.55 | 5.265176 | 187.2916 | 51780.58 | 67431.51
| 79.88914 | 1.196198 | 94551.72 | 5.26455 | 188.9344 | 51780.58 | 67431.51
| 81.51073 | 1.225366 | 95468.84 | 5.219508 | 187.4487 | 51780.58 | 67431.51
| 82.53035 | 1.254715 | 96086.16 | 5.246406 | 186.8264 | 51780.58 | 67431.51
| 83.57084 | 1.284556 | 97014.47 | 5.267735 | 186.8025 | 51780.58 | 67431.51
| 84.77495 | 1.315205 | 97937.4 | 5.27273 | 186.3961 | 51780.58 | 67431.51
| 86.45457 | 1.346825 | 99440.02 | 5.221964 | 186.0691 | 51780.58 | 67431.51
| 87.42534 | 1.379784 | 102464.8 | 5.237032 | 190.3605 | 51780.58 | 67431.51
| 88.07631 | 1.413247 | 104756.5 | 5.294945 | 193.918 | 51780.58 | 67431.51
| 89.42712 | 1.446933 | 105954.8 | 5.287791 | 193.6697 | 51780.58 | 67431.51
| 91.05961 | 1.481426 | 106738.2 | 5.257331 | 192.0015 | 51780.58 | 67431.51
| 92.32956 | 1.517223 | 108890.6 | 5.255263 | 193.7911 | 51780.58 | 67431.51
| 93.79949 | 1.553342 | 111270.6 | 5.230533 | 195.5232 | 51780.58 | 67431.51
| 95.36611 | 1.590426 | 112756.1 | 5.207592 | 195.3531 | 51780.58 | 67431.51
| 96.73937 | 1.628254 | 112881.5 | 5.218111 | 193.1339 | 51780.58 | 67431.51
| 97.76845 | 1.66683 | 114541.7 | 5.248999 | 194.4767 | 51780.58 | 67431.51
| 99.19807 | 1.706154 | 117150.7 | 5.233038 | 196.6456 | 51780.58 | 67431.51
| 100.2576 | 1.746971 | 118994.2 | 5.263593 | 198.2195 | 51780.58 | 67431.51
| 101.7804 | 1.787586 | 118656.8 | 5.266566 | 194.9378 | 51780.58 | 67431.51
| 103.0577 | 1.828425 | 117820.5 | 5.296916 | 191.3908 | 51780.58 | 67431.51
| 104.371 | 1.870476 | 118401.1 | 5.313261 | 190.2818 | 51780.58 | 67431.51
| 106.2755 | 1.913758 | 120026.1 | 5.267467 | 189.8022 | 51780.58 | 67431.51
| 107.7578 | 1.958559 | 122548.6 | 5.256705 | 191.6535 | 51780.58 | 67431.51
| 109.5053 | 2.004472 | 125847.2 | 5.218192 | 194.2364 | 51780.58 | 67431.51
| 110.6802 | 2.051257 | 128548.5 | 5.237213 | 196.9119 | 51780.58 | 67431.51
| 112.3129 | 2.098123 | 128054.4 | 5.240927 | 193.4845 | 51780.58 | 67431.51
| 113.9298 | 2.145251 | 126071.4 | 5.258493 | 187.8384 | 51780.58 | 67431.51
| 115.6135 | 2.193508 | 125901.1 | 5.257056 | 185.0669 | 51780.58 | 67431.51
| 116.8158 | 2.242814 | 128055.2 | 5.277674 | 186.7771 | 51780.58 | 67431.51
| 118.2102 | 2.29482 | 131742.2 | 5.274958 | 190.4892 | 51780.58 | 67431.51
| 120.013 | 2.347588 | 134969.3 | 5.243349 | 192.7181 | 51780.58 | 67431.51
| 121.4617 | 2.401116 | 137554.3 | 5.247074 | 194.5672 | 51780.58 | 67431.51
| 123.2002 | 2.456397 | 139869.2 | 5.232612 | 195.4762 | 51780.58 | 67431.51
| 124.5864 | 2.512676 | 142148.6 | 5.24767 | 196.9391 | 51780.58 | 67431.51
| 126.3255 | 2.57078 | 144665.5 | 5.235989 | 198.1152 | 51780.58 | 67431.51
| 127.9371 | 2.629317 | 146341.4 | 5.239965 | 198.2662 | 51780.58 | 67431.51
| 129.8101 | 2.688643 | 147811.3 | 5.225664 | 197.6708 | 51780.58 | 67431.51
| 131.5187 | 2.750872 | 151316.3 | 5.215242 | 200.276 | 51780.58 | 67431.51
| 133.6723 | 2.813587 | 153368.5 | 5.181589 | 200.0288 | 51780.58 | 67431.51
| 135.2027 | 2.876955 | 153694 | 5.205512 | 198.4359 | 51780.58 | 67431.51
| 136.9664 | 2.941592 | 153940.4 | 5.214013 | 196.3954 | 51780.58 | 67431.51
| 138.768 | 3.008662 | 157359 | 5.202247 | 198.6417 | 51780.58 | 67431.51
| 140.6695 | 3.077453 | 160373.4 | 5.188488 | 200.1493 | 51780.58 | 67431.51
| 142.2731 | 3.146229 | 160008.3 | 5.215716 | 197.6125 | 51780.58 | 67431.51
| 144.1975 | 3.215353 | 158174.6 | 5.22953 | 192.7314 | 51780.58 | 67431.51
| 146.3492 | 3.286981 | 160289.9 | 5.205176 | 192.7164 | 51780.58 | 67431.51
| 148.2828 | 3.360658 | 164455.4 | 5.185534 | 195.637 | 51780.58 | 67431.51
| 150.037 | 3.437086 | 168562.4 | 5.182606 | 198.7176 | 51780.58 | 67431.51
| 151.7299 | 3.514273 | 171040.3 | 5.19353 | 199.7954 | 51780.58 | 67431.51
| 153.9294 | 3.592963 | 173499.7 | 5.172547 | 200.0765 | 51780.58 | 67431.51
| 156.0577 | 3.67355 | 176327.3 | 5.156359 | 200.915 | 51780.58 | 67431.51
| 157.7945 | 3.756843 | 180376.5 | 5.161567 | 203.8141 | 51780.58 | 67431.51
| 160.2408 | 3.841166 | 181517.3 | 5.138498 | 202.1089 | 51780.58 | 67431.51
| 161.9957 | 3.926099 | 181126.7 | 5.166433 | 199.6229 | 51780.58 | 67431.51
| 164.3127 | 4.012467 | 180989.9 | 5.159214 | 196.7144 | 51780.58 | 67431.51
| 166.3547 | 4.101603 | 184005.5 | 5.15422 | 197.9002 | 51780.58 | 67431.51
| 168.7934 | 4.19441 | 189806.9 | 5.115256 | 201.7236 | 51780.58 | 67431.51
| 171.2551 | 4.288402 | 193758.5 | 5.086255 | 203.3395 | 51780.58 | 67431.51
| 173.4445 | 4.383318 | 194585.3 | 5.08883 | 201.7831 | 51780.58 | 67431.51
| 175.8902 | 4.478713 | 192134 | 5.092783 | 196.319 | 51780.58 | 67431.51
| 178.7111 | 4.575837 | 190747.7 | 5.072088 | 191.7164 | 51780.58 | 67431.51
| 181.1652 | 4.675111 | 191223.9 | 5.064265 | 189.6842 | 51780.58 | 67431.51
| 183.0684 | 4.778753 | 194999.2 | 5.073722 | 191.8322 | 51780.58 | 67431.51
| 185.6544 | 4.884099 | 200804.3 | 5.037238 | 195.2332 | 51780.58 | 67431.51
| 188.0162 | 4.992671 | 206419.3 | 5.017627 | 198.6596 | 51780.58 | 67431.51
| 190.9247 | 5.102826 | 210102.1 | 4.979956 | 199.3715 | 51780.58 | 67431.51
| 193.5067 | 5.215277 | 210502.1 | 4.975649 | 197.1468 | 51780.58 | 67431.51
| 196.5595 | 5.328101 | 210297.6 | 4.949909 | 193.8353 | 51780.58 | 67431.51
| 199.1212 | 5.444394 | 211821.9 | 4.94388 | 192.8767 | 51780.58 | 67431.51
| 201.6775 | 5.564605 | 216332.9 | 4.928039 | 194.8417 | 51780.58 | 67431.51
| 204.508 | 5.688716 | 224899.9 | 4.885995 | 200.37 | 51780.58 | 67431.51
| 207.0201 | 5.814012 | 229766.6 | 4.875138 | 202.6306 | 51780.58 | 67431.51
| 209.4759 | 5.942388 | 230581.1 | 4.884331 | 201.0793 | 51780.58 | 67431.51
| 211.738 | 6.072501 | 232617.8 | 4.897899 | 200.9238 | 51780.58 | 67431.51
| 214.6617 | 6.207392 | 238024.6 | 4.871814 | 203.172 | 51780.58 | 67431.51
| 217.3074 | 6.343783 | 242738.7 | 4.861507 | 205.0476 | 51780.58 | 67431.51
| 219.9337 | 6.483218 | 243340.6 | 4.868347 | 203.1706 | 51780.58 | 67431.51
| 222.6187 | 6.625001 | 243898 | 4.873517 | 201.24 | 51780.58 | 67431.51
| 225.1469 | 6.768902 | 244436.2 | 4.886048 | 199.5069 | 51780.58 | 67431.51
| 227.803 | 6.916096 | 246129.6 | 4.890234 | 198.695 | 51780.58 | 67431.51
| 230.247 | 7.066137 | 247139.6 | 4.906916 | 197.5321 | 51780.58 | 67431.51
| 233.258 | 7.220069 | 249599.8 | 4.896052 | 197.068 | 51780.58 | 67431.51
| 235.8875 | 7.377777 | 253340 | 4.898334 | 198.079 | 51780.58 | 67431.51
| 238.5792 | 7.53773 | 257582.5 | 4.896708 | 199.4319 | 51780.58 | 67431.51
| 241.5241 | 7.702789 | 262581.5 | 4.884904 | 201.1469 | 51780.58 | 67431.51
| 244.3116 | 7.870304 | 265261 | 4.888006 | 201.078 | 51780.58 | 67431.51
| 246.9629 | 8.04041 | 267219.5 | 4.899437 | 200.559 | 51780.58 | 67431.51
| 249.7413 | 8.214818 | 267889.4 | 4.911776 | 198.9008 | 51780.58 | 67431.51
| 252.4452 | 8.392146 | 269500.3 | 4.924469 | 198.0993 | 51780.58 | 67431.51
| 255.4914 | 8.575262 | 274299.9 | 4.915665 | 199.5111 | 51780.58 | 67431.51
| 258.4021 | 8.760359 | 278778.6 | 4.913373 | 200.7717 | 51780.58 | 67431.51
| 261.4985 | 8.951063 | 283222.5 | 4.906641 | 201.8192 | 51780.58 | 67431.51
| 264.9882 | 9.144542 | 284666.1 | 4.895285 | 200.1969 | 51780.58 | 67431.51
| 268.2743 | 9.341741 | 287698.6 | 4.887803 | 199.9976 | 51780.58 | 67431.51
| 271.5132 | 9.544544 | 294074.7 | 4.874186 | 202.346 | 51780.58 | 67431.51
| 274.5051 | 9.75278 | 300660.7 | 4.871258 | 205.0378 | 51780.58 | 67431.51
| 277.8607 | 9.965208 | 304593.6 | 4.864374 | 205.4099 | 51780.58 | 67431.51
| 281.6231 | 10.18063 | 304357.3 | 4.855694 | 202.3966 | 51780.58 | 67431.51
| 285.1514 | 10.39707 | 302789.5 | 4.858688 | 198.7204 | 51780.58 | 67431.51
| 288.4164 | 10.6219 | 306635.7 | 4.858422 | 199.1701 | 51780.58 | 67431.51
| 292.359 | 10.85311 | 315953.2 | 4.822285 | 202.8703 | 51780.58 | 67431.51
| 295.8898 | 11.09066 | 327643.3 | 4.797284 | 208.5102 | 51780.58 | 67431.51
| 299.662 | 11.33235 | 336053.6 | 4.774888 | 211.5955 | 51780.58 | 67431.51
| 303.7798 | 11.57856 | 338110.7 | 4.758429 | 209.9813 | 51780.58 | 67431.51
| 307.4676 | 11.82948 | 335635.9 | 4.767893 | 205.7259 | 51780.58 | 67431.51
| 310.9516 | 12.08386 | 338522.5 | 4.771012 | 205.296 | 51780.58 | 67431.51
| 315.1292 | 12.34505 | 343322.3 | 4.750003 | 205.5863 | 51780.58 | 67431.51
| 319.4035 | 12.61298 | 346627.8 | 4.73195 | 204.8354 | 51780.58 | 67431.51
| 323.7886 | 12.8818 | 345498.9 | 4.720749 | 201.1997 | 51780.58 | 67431.51
| 327.6874 | 13.15885 | 344533.2 | 4.726271 | 198.1422 | 51780.58 | 67431.51
| 331.5177 | 13.44064 | 348055.8 | 4.72372 | 197.9791 | 51780.58 | 67431.51
| 336.4838 | 13.73091 | 356043.6 | 4.680541 | 199.7348 | 51780.58 | 67431.51
| 341.0901 | 14.02984 | 364996.5 | 4.649086 | 202.2987 | 51780.58 | 67431.51
| 345.4731 | 14.3303 | 370078.1 | 4.632562 | 202.6496 | 51780.58 | 67431.51
| 349.9051 | 14.6423 | 377631.7 | 4.613104 | 204.4329 | 51780.58 | 67431.51
| 354.3722 | 14.95666 | 383693.3 | 4.596018 | 205.2779 | 51780.58 | 67431.51
| 358.5792 | 15.28197 | 385335.4 | 4.597681 | 203.7352 | 51780.58 | 67431.51
| 363.4293 | 15.60914 | 385501.8 | 4.585186 | 200.9522 | 51780.58 | 67431.51
| 367.4717 | 15.94571 | 386987.3 | 4.593058 | 199.529 | 51780.58 | 67431.51
| 372.252 | 16.28664 | 392108.9 | 4.575114 | 199.6747 | 51780.58 | 67431.51
| 376.4213 | 16.63963 | 397778.6 | 4.574459 | 200.5245 | 51780.58 | 67431.51
| 381.3391 | 16.99418 | 403429.4 | 4.554815 | 200.8624 | 51780.58 | 67431.51
| 386.142 | 17.36599 | 411282.2 | 4.53852 | 202.4662 | 51780.58 | 67431.51
| 390.9516 | 17.73628 | 417428.6 | 4.524033 | 203.1168 | 51780.58 | 67431.51
| 395.8808 | 18.12507 | 424569.7 | 4.509632 | 204.2187 | 51780.58 | 67431.51
| 400.3055 | 18.51507 | 434525.9 | 4.501623 | 207.0857 | 51780.58 | 67431.51
| 405.3978 | 18.9175 | 443949.4 | 4.482041 | 209.2139 | 51780.58 | 67431.51
| 410.4948 | 19.32893 | 450217 | 4.469296 | 209.6761 | 51780.58 | 67431.51
| 415.5848 | 19.74235 | 452759.7 | 4.462269 | 208.2374 | 51780.58 | 67431.51
| 420.6937 | 20.1737 | 452724.3 | 4.462632 | 205.5489 | 51780.58 | 67431.51
| 425.6214 | 20.60312 | 454278.4 | 4.462826 | 203.8148 | 51780.58 | 67431.51
| 431.04 | 21.04984 | 458756.2 | 4.451108 | 203.2721 | 51780.58 | 67431.51
| 435.9031 | 21.50729 | 466470.6 | 4.44769 | 204.6234 | 51780.58 | 67431.51
| 441.1291 | 21.96213 | 469065.7 | 4.442963 | 203.2951 | 51780.58 | 67431.51
| 447.4015 | 22.44223 | 465648.8 | 4.431129 | 198.6321 | 51780.58 | 67431.51
| 452.942 | 22.9215 | 464718.5 | 4.429449 | 195.6427 | 51780.58 | 67431.51
| 458.198 | 23.38963 | 469033.6 | 4.42169 | 195.2382 | 51780.58 | 67431.51
| 462.9336 | 23.88366 | 480432.7 | 4.417946 | 198.311 | 51780.58 | 67431.51
| 468.8675 | 24.38132 | 497241 | 4.383178 | 203.1275 | 51780.58 | 67431.51
| 474.7148 | 24.90013 | 511843.4 | 4.358122 | 206.942 | 51780.58 | 67431.51
| 480.7811 | 25.41368 | 515109 | 4.342856 | 205.5583 | 51780.58 | 67431.51
| 486.4107 | 25.94638 | 514168.3 | 4.344362 | 202.6237 | 51780.58 | 67431.51
| 492.6139 | 26.49846 | 514981.3 | 4.335833 | 200.2374 | 51780.58 | 67431.51
| 498.9074 | 27.03993 | 517039.2 | 4.32125 | 198.3833 | 51780.58 | 67431.51
| 505.0063 | 27.60167 | 524801.4 | 4.305556 | 199.046 | 51780.58 | 67431.51
| 511.3092 | 28.17606 | 538663.2 | 4.28019 | 202.1111 | 51780.58 | 67431.51
| 518.0617 | 28.76873 | 550385.4 | 4.252941 | 204.0341 | 51780.58 | 67431.51
| 523.9587 | 29.38227 | 557137 | 4.249216 | 204.3279 | 51780.58 | 67431.51
| 530.0321 | 29.98204 | 554385.6 | 4.250668 | 200.7286 | 51780.58 | 67431.51
| 536.3971 | 30.59964 | 553765.1 | 4.246879 | 197.9365 | 51780.58 | 67431.51
| 543.4153 | 31.2397 | 562502.5 | 4.223953 | 198.5493 | 51780.58 | 67431.51
| 549.5296 | 31.89969 | 575405.3 | 4.213259 | 201.1588 | 51780.58 | 67431.51
| 556.8465 | 32.55247 | 587100.6 | 4.183493 | 202.7129 | 51780.58 | 67431.51
| 563.144 | 33.24078 | 589997.6 | 4.184039 | 201.3926 | 51780.58 | 67431.51
| 569.9532 | 33.93147 | 598323.8 | 4.170242 | 201.8929 | 51780.58 | 67431.51
| 576.1634 | 34.64039 | 605291.5 | 4.168746 | 202.1485 | 51780.58 | 67431.51
| 582.706 | 35.34544 | 604601.6 | 4.168964 | 199.4693 | 51780.58 | 67431.51
| 589.4893 | 36.08956 | 603925.6 | 4.170067 | 196.781 | 51780.58 | 67431.51
| 596.6601 | 36.83433 | 609817.5 | 4.157612 | 196.3139 | 51780.58 | 67431.51
| 604.035 | 37.60132 | 626160 | 4.133542 | 199.4301 | 51780.58 | 67431.51
| 610.5956 | 38.37928 | 640372 | 4.124322 | 202.0842 | 51780.58 | 67431.51
| 617.8771 | 39.17254 | 645302.8 | 4.115342 | 201.2063 | 51780.58 | 67431.51
| 625.7513 | 39.97745 | 647810.6 | 4.101274 | 199.2961 | 51780.58 | 67431.51
| 633.2871 | 40.81895 | 650456.2 | 4.095304 | 197.6266 | 51780.58 | 67431.51
| 641.2568 | 41.66094 | 659917.1 | 4.076297 | 198.075 | 51780.58 | 67431.51
| 649.566 | 42.52256 | 666285.8 | 4.057497 | 197.383 | 51780.58 | 67431.51
| 657.5487 | 43.40379 | 672192.7 | 4.044962 | 196.6857 | 51780.58 | 67431.51
| 665.4652 | 44.30479 | 678687.2 | 4.034165 | 196.2203 | 51780.58 | 67431.51
| 673.9174 | 45.21539 | 694499.3 | 4.00879 | 198.4975 | 51780.58 | 67431.51
| 682.6442 | 46.15377 | 723257.3 | 3.972303 | 204.6864 | 51780.58 | 67431.51
| 691.1432 | 47.11769 | 738023.9 | 3.952772 | 206.5105 | 51780.58 | 67431.51
| 699.912 | 48.09582 | 740806.3 | 3.940179 | 204.5166 | 51780.58 | 67431.51
| 708.5827 | 49.09248 | 734434.8 | 3.936974 | 199.8584 | 51780.58 | 67431.51
| 717.6731 | 50.0974 | 731470.7 | 3.926541 | 196.2059 | 51780.58 | 67431.51
| 726.6172 | 51.12068 | 733819.3 | 3.914674 | 194.255 | 51780.58 | 67431.51
| 735.5299 | 52.18508 | 741888.5 | 3.901615 | 194.0159 | 51780.58 | 67431.51
| 745.1686 | 53.24995 | 756068.5 | 3.87545 | 195.2789 | 51780.58 | 67431.51
| 754.1617 | 54.3653 | 768511.8 | 3.861518 | 196.2458 | 51780.58 | 67431.51
| 763.2266 | 55.47944 | 778545.5 | 3.847946 | 196.4949 | 51780.58 | 67431.51
| 772.8166 | 56.63182 | 787661.7 | 3.832036 | 196.3293 | 51780.58 | 67431.51
| 781.7719 | 57.80252 | 796321.2 | 3.82381 | 196.2427 | 51780.58 | 67431.51
| 791.3247 | 58.99732 | 815587.1 | 3.803513 | 198.8304 | 51780.58 | 67431.51
| 802.0123 | 60.21499 | 842811.2 | 3.768618 | 203.1477 | 51780.58 | 67431.51
| 811.3821 | 61.46919 | 859554.7 | 3.755869 | 205.0191 | 51780.58 | 67431.51
| 820.7836 | 62.73984 | 868236.4 | 3.748193 | 204.7241 | 51780.58 | 67431.51
| 830.5274 | 64.02828 | 867778.2 | 3.743211 | 201.9647 | 51780.58 | 67431.51
| 840.7845 | 65.34991 | 861304.5 | 3.738668 | 197.6062 | 51780.58 | 67431.51
| 850.6155 | 66.6928 | 859781.2 | 3.735864 | 194.736 | 51780.58 | 67431.51
| 860.9843 | 68.06584 | 869017.9 | 3.722786 | 194.4459 | 51780.58 | 67431.51
| 871.7852 | 69.47456 | 887427.7 | 3.702091 | 196.286 | 51780.58 | 67431.51
| 882.6662 | 70.90456 | 906595.4 | 3.681379 | 198.2509 | 51780.58 | 67431.51
| 893.2749 | 72.36901 | 920811.7 | 3.667535 | 199.0677 | 51780.58 | 67431.51
| 903.3965 | 73.85474 | 939267.6 | 3.656279 | 201.0098 | 51780.58 | 67431.51
| 913.8776 | 75.37714 | 954633.8 | 3.645174 | 202.0931 | 51780.58 | 67431.51
| 925.0391 | 76.93442 | 958720.2 | 3.635572 | 200.3476 | 51780.58 | 67431.51
| 937.0683 | 78.50779 | 951267.9 | 3.625228 | 195.7876 | 51780.58 | 67431.51
| 947.9046 | 80.11881 | 955133 | 3.620059 | 194.2104 | 51780.58 | 67431.51
| 959.5325 | 81.75826 | 980547.1 | 3.598413 | 197.2632 | 51780.58 | 67431.51
| 970.6082 | 83.45431 | 1001314.8 | 3.586037 | 199.3801 | 51780.58 | 67431.51
| 982.6245 | 85.16638 | 1010312.9 | 3.572402 | 198.6426 | 51780.58 | 67431.51
| 994.7118 | 86.92707 | 1019686.4 | 3.559862 | 197.9926 | 51780.58 | 67431.51
| 1006.389 | 88.70984 | 1033308.0 | 3.548883 | 198.364 | 51780.58 | 67431.51
| 1017.679 | 90.53726 | 1048159.4 | 3.541617 | 199.0856 | 51780.58 | 67431.51
| 1029.825 | 92.39495 | 1059383.2 | 3.530514 | 198.8311 | 51780.58 | 67431.51
| 1041.563 | 94.27672 | 1080120.5 | 3.518674 | 200.6457 | 51780.58 | 67431.51
| 1054.737 | 96.24026 | 1103171.9 | 3.498899 | 202.5683 | 51780.58 | 67431.51
| 1067.55 | 98.22246 | 1103622.6 | 3.49129 | 199.9577 | 51780.58 | 67431.51
| 1079.907 | 100.2383 | 1093132.6 | 3.492135 | 195.3531 | 51780.58 | 67431.51
| 1092.056 | 102.2818 | 1091545.8 | 3.491128 | 192.664 | 51780.58 | 67431.51
| 1104.441 | 104.384 | 1101239.8 | 3.485289 | 192.1701 | 51780.58 | 67431.51
| 1117.377 | 106.5156 | 1109599.4 | 3.476858 | 191.3175 | 51780.58 | 67431.51
| 1130.703 | 108.6955 | 1127171.4 | 3.463283 | 192.1407 | 51780.58 | 67431.51
| 1144.49 | 110.9213 | 1155804.4 | 3.443648 | 194.9182 | 51780.58 | 67431.51
| 1157.586 | 113.1986 | 1162697.8 | 3.438311 | 193.7677 | 51780.58 | 67431.51
| 1171.461 | 115.5131 | 1172188.7 | 3.427811 | 192.9611 | 51780.58 | 67431.51
| 1184.828 | 117.8928 | 1207266.9 | 3.412453 | 196.9043 | 51780.58 | 67431.51
| 1197.049 | 120.3137 | 1251464.9 | 3.402002 | 202.6786 | 51780.58 | 67431.51
| 1209.886 | 122.78 | 1260359.8 | 3.40103 | 201.9042 | 51780.58 | 67431.51
| 1225.395 | 125.2712 | 1227723.3 | 3.399113 | 193.3128 | 51780.58 | 67431.51
| 1239.14 | 127.837 | 1213025.4 | 3.403223 | 188.441 | 51780.58 | 67431.51
| 1252.449 | 130.4583 | 1227965.5 | 3.399841 | 188.7964 | 51780.58 | 67431.51
| 1265.715 | 133.1347 | 1265760.3 | 3.389463 | 193.0037 | 51780.58 | 67431.51
| 1279.073 | 135.8573 | 1287189.5 | 3.385195 | 194.3899 | 51780.58 | 67431.51
| 1293.289 | 138.6317 | 1301633.3 | 3.379371 | 194.4337 | 51780.58 | 67431.51
| 1307.478 | 141.4549 | 1332930.0 | 3.368885 | 197.2541 | 51780.58 | 67431.51
| 1322.321 | 144.3786 | 1382160.5 | 3.351774 | 202.8548 | 51780.58 | 67431.51
| 1336.11 | 147.3467 | 1418608.9 | 3.345142 | 206.4937 | 51780.58 | 67431.51
| 1351.242 | 150.3618 | 1425305.0 | 3.340693 | 204.995 | 51780.58 | 67431.51
| 1366.273 | 153.439 | 1423844.7 | 3.339998 | 202.2552 | 51780.58 | 67431.51
| 1381.485 | 156.5688 | 1415476.0 | 3.341051 | 198.4737 | 51780.58 | 67431.51
| 1396.839 | 159.7651 | 1409930.2 | 3.341559 | 195.2088 | 51780.58 | 67431.51
| 1411.306 | 163.0318 | 1433728.1 | 3.338669 | 196.6482 | 51780.58 | 67431.51
| 1426.058 | 166.3791 | 1488157.6 | 3.326957 | 202.6756 | 51780.58 | 67431.51
| 1441.294 | 169.7768 | 1504951.7 | 3.324055 | 202.8398 | 51780.58 | 67431.51
| 1457.1 | 173.2385 | 1477990.6 | 3.331203 | 196.3969 | 51780.58 | 67431.51
| 1473.598 | 176.7752 | 1457701.3 | 3.334479 | 191.0148 | 51780.58 | 67431.51
| 1489.794 | 180.3797 | 1463779.5 | 3.332316 | 189.6071 | 51780.58 | 67431.51
| 1506.763 | 184.0603 | 1496907.4 | 3.319612 | 191.9471 | 51780.58 | 67431.51
| 1523.262 | 187.8252 | 1555815.3 | 3.303494 | 197.972 | 51780.58 | 67431.51
| 1539.95 | 191.6688 | 1610970.9 | 3.289296 | 203.3683 | 51780.58 | 67431.51
| 1557.226 | 195.5848 | 1628574.5 | 3.282899 | 203.3154 | 51780.58 | 67431.51
| 1574.072 | 199.5863 | 1640631.0 | 3.280703 | 202.5675 | 51780.58 | 67431.51
| 1591.081 | 203.6696 | 1660541.8 | 3.276721 | 202.8894 | 51780.58 | 67431.51
| 1608.684 | 207.8204 | 1693202.3 | 3.267796 | 204.8454 | 51780.58 | 67431.51
| 1626.735 | 212.0867 | 1721441.5 | 3.259534 | 206.1031 | 51780.58 | 67431.51
| 1644.884 | 216.4058 | 1735744.2 | 3.254328 | 205.4613 | 51780.58 | 67431.51
| 1662.836 | 220.8241 | 1739655.6 | 3.253268 | 203.5007 | 51780.58 | 67431.51
| 1680.515 | 225.3358 | 1763934.3 | 3.249646 | 204.2781 | 51780.58 | 67431.51
| 1699.103 | 229.9469 | 1809094.3 | 3.238901 | 207.6058 | 51780.58 | 67431.51
| 1717.081 | 234.6537 | 1848849.1 | 3.23282 | 210.2807 | 51780.58 | 67431.51
| 1735.56 | 239.4323 | 1853375.5 | 3.232411 | 208.3462 | 51780.58 | 67431.51
| 1754.943 | 244.3141 | 1829603.7 | 3.235263 | 202.7952 | 51780.58 | 67431.51
| 1774.14 | 249.3082 | 1835106.0 | 3.233787 | 201.0257 | 51780.58 | 67431.51
| 1794.009 | 254.3716 | 1862281.5 | 3.225574 | 201.8368 | 51780.58 | 67431.51
| 1813.371 | 259.5716 | 1899014.2 | 3.218717 | 203.86 | 51780.58 | 67431.51
| 1832.888 | 264.8581 | 1923082.5 | 3.214452 | 204.3115 | 51780.58 | 67431.51
| 1853.165 | 270.2632 | 1937036.6 | 3.210363 | 203.4567 | 51780.58 | 67431.51
| 1872.713 | 275.783 | 1929621.0 | 3.213981 | 200.2333 | 51780.58 | 67431.51
| 1892.772 | 281.3885 | 1940120.0 | 3.212636 | 199.0811 | 51780.58 | 67431.51
| 1913.464 | 287.1219 | 1969745.8 | 3.206241 | 200.0494 | 51780.58 | 67431.51
| 1933.552 | 292.9751 | 2024497.4 | 3.198139 | 203.9215 | 51780.58 | 67431.51
| 1954.327 | 298.9542 | 2058857.8 | 3.19254 | 205.3539 | 51780.58 | 67431.51
| 1974.907 | 305.0612 | 2063317.4 | 3.193896 | 203.4631 | 51780.58 | 67431.51
| 1996.12 | 311.2653 | 2085785.4 | 3.190292 | 203.5116 | 51780.58 | 67431.51
END
Unloading Marker

## Test 001
Segment | Displacement Into Surface | Load On Sample | Harmonic Contact Stiffness | Hardness | Modulus | X Position | Y Position
| nm | mN | N/m | GPa | GPa | um | um
Surface Marker | 4.489529 | 0.00511832 | 145.8742 | 1.7977e+308 | 1.7977e+308 | 51800.55 | 67431.51
| 5.194261 | 0.005266905 | 209.4983 | 1.7977e+308 | 1.260112e-158 | 51800.55 | 67431.51
| 5.504983 | 0.005310599 | 236.7458 | 1.7977e+308 | 1.424003e-158 | 51800.55 | 67431.51
| 5.851255 | 0.005866715 | 398.1788 | 1.7977e+308 | 2.395006e-158 | 51800.55 | 67431.51
| 5.573235 | 0.006517223 | 544.8598 | 1.7977e+308 | 3.277278e-158 | 51800.55 | 67431.51
| 6.2043 | 0.007042263 | 741.7287 | 1.7977e+308 | 4.461425e-158 | 51800.55 | 67431.51
| 5.865163 | 0.007691123 | 1027.631 | 2.330945 | 14.6299 | 51800.55 | 67431.51
| 6.025641 | 0.008392735 | 1343.473 | 1.48478 | 14.61284 | 51800.55 | 67431.51
| 6.510645 | 0.009072571 | 1654.994 | 1.225523 | 15.74647 | 51800.55 | 67431.51
| 6.595631 | 0.009818787 | 2075.836 | 1.16405 | 18.55198 | 51800.55 | 67431.51
| 6.399195 | 0.01063131 | 2722.176 | 1.167919 | 23.5288 | 51800.55 | 67431.51
| 6.58826 | 0.01141974 | 3563.355 | 1.115619 | 29.19856 | 51800.55 | 67431.51
| 6.489251 | 0.01244267 | 4926.149 | 1.142458 | 39.50919 | 51800.55 | 67431.51
| 6.460784 | 0.0134397 | 6061.54 | 1.19817 | 48.29287 | 51800.55 | 67431.51
| 6.705804 | 0.01444334 | 6716.391 | 1.235272 | 52.61823 | 51800.55 | 67431.51
| 6.570553 | 0.01557935 | 7333.18 | 1.354077 | 58.21065 | 51800.55 | 67431.51
| 6.568349 | 0.0167961 | 7910.19 | 1.460105 | 63.07408 | 51800.55 | 67431.51
| 6.801564 | 0.01815294 | 8586.764 | 1.526536 | 67.61854 | 51800.55 | 67431.51
| 6.607121 | 0.01961594 | 9234.641 | 1.69616 | 74.17552 | 51800.55 | 67431.51
| 6.976387 | 0.02115323 | 9778.969 | 1.745958 | 76.93129 | 51800.55 | 67431.51
| 7.252953 | 0.02274181 | 10233.54 | 1.820247 | 79.45814 | 51800.55 | 67431.51
| 7.246125 | 0.02436954 | 10201.6 | 1.984651 | 79.9338 | 51800.55 | 67431.51
| 7.468807 | 0.02621107 | 10347.32 | 2.102674 | 80.50762 | 51800.55 | 67431.51
| 8.078067 | 0.02804173 | 10719.65 | 2.098248 | 80.55454 | 51800.55 | 67431.51
| 8.09597 | 0.02996583 | 11407.98 | 2.239509 | 86.09779 | 51800.55 | 67431.51
| 8.36531 | 0.03209029 | 12238.21 | 2.319828 | 91.25522 | 51800.55 | 67431.51
| 8.479968 | 0.03424352 | 12770.43 | 2.454747 | 95.14945 | 51800.55 | 67431.51
| 8.785118 | 0.03659868 | 13223.3 | 2.550081 | 97.31896 | 51800.55 | 67431.51
| 9.338248 | 0.03887408 | 13495.55 | 2.567229 | 96.63772 | 51800.55 | 67431.51
| 9.783334 | 0.04125782 | 13591.16 | 2.627433 | 95.47267 | 51800.55 | 67431.51
| 10.2278 | 0.04379032 | 13688.79 | 2.693782 | 94.42035 | 51800.55 | 67431.51
| 10.36935 | 0.04629357 | 14119.32 | 2.82324 | 97.20715 | 51800.55 | 67431.51
| 10.29158 | 0.04914155 | 14985.51 | 3.021819 | 104.2366 | 51800.55 | 67431.51
| 10.24815 | 0.0520254 | 15699.61 | 3.222848 | 110.1746 | 51800.55 | 67431.51
| 10.6924 | 0.05486249 | 15910.83 | 3.277867 | 109.6012 | 51800.55 | 67431.51
| 10.97217 | 0.05791817 | 16182.74 | 3.396207 | 110.5231 | 51800.55 | 67431.51
| 11.18036 | 0.06086377 | 16669.38 | 3.513379 | 113.2214 | 51800.55 | 67431.51
| 11.71594 | 0.06412193 | 16665.43 | 3.560712 | 110.788 | 51800.55 | 67431.51
| 12.8106 | 0.06713326 | 16519.97 | 3.410896 | 104.4727 | 51800.55 | 67431.51
| 12.90955 | 0.07032736 | 16960.83 | 3.561034 | 107.3463 | 51800.55 | 67431.51
| 13.21107 | 0.07384312 | 18025.54 | 3.625349 | 112.8768 | 51800.55 | 67431.51
| 13.4058 | 0.07740793 | 19007.95 | 3.728622 | 118.4701 | 51800.55 | 67431.51
| 13.51411 | 0.08108486 | 19344.01 | 3.899211 | 120.6946 | 51800.55 | 67431.51
| 14.08818 | 0.08472463 | 19415.71 | 3.918392 | 118.5873 | 51800.55 | 67431.51
| 14.47298 | 0.08847704 | 19743.79 | 3.989221 | 119.1229 | 51800.55 | 67431.51
| 14.94742 | 0.09245265 | 20825.63 | 3.995604 | 123.478 | 51800.55 | 67431.51
| 15.19749 | 0.09656066 | 21777.15 | 4.087156 | 128.3118 | 51800.55 | 67431.51
| 15.34549 | 0.1009275 | 22457.12 | 4.236486 | 132.2051 | 51800.55 | 67431.51
| 15.88201 | 0.1051799 | 22497.09 | 4.275609 | 130.0998 | 51800.55 | 67431.51
| 16.21448 | 0.1093637 | 22716.37 | 4.366545 | 130.205 | 51800.55 | 67431.51
| 16.8744 | 0.1140325 | 23569.15 | 4.333449 | 131.9974 | 51800.55 | 67431.51
| 17.47316 | 0.1185161 | 24514.21 | 4.306184 | 134.5336 | 51800.55 | 67431.51
| 17.76304 | 0.1234355 | 25342.09 | 4.39965 | 138.1742 | 51800.55 | 67431.51
| 18.13692 | 0.1285489 | 25870.09 | 4.483799 | 139.7169 | 51800.55 | 67431.51
| 19.1102 | 0.1333928 | 26494.01 | 4.360903 | 138.3682 | 51800.55 | 67431.51
| 19.44906 | 0.1386628 | 27390.5 | 4.435882 | 141.9335 | 51800.55 | 67431.51
| 20.13805 | 0.143921 | 28063.12 | 4.411505 | 142.4011 | 51800.55 | 67431.51
| 20.3865 | 0.14952 | 28717 | 4.526354 | 145.1494 | 51800.55 | 67431.51
| 20.79505 | 0.1554289 | 29358 | 4.601602 | 146.9711 | 51800.55 | 67431.51
| 21.37896 | 0.1610034 | 30031.2 | 4.607025 | 147.9205 | 51800.55 | 67431.51
| 21.89046 | 0.167092 | 30961.52 | 4.638417 | 150.5377 | 51800.55 | 67431.51
| 22.22915 | 0.1732389 | 31558.9 | 4.729891 | 152.4131 | 51800.55 | 67431.51
| 22.87597 | 0.1793863 | 31402.57 | 4.757039 | 149.0427 | 51800.55 | 67431.51
| 23.44448 | 0.1856881 | 31586.38 | 4.795281 | 147.7842 | 51800.55 | 67431.51
| 24.21089 | 0.1922262 | 32305.84 | 4.761299 | 148.0652 | 51800.55 | 67431.51
| 25.19218 | 0.1988733 | 33235.22 | 4.66539 | 148.2666 | 51800.55 | 67431.51
| 25.37708 | 0.2054497 | 33812.66 | 4.788656 | 150.6584 | 51800.55 | 67431.51
| 26.07378 | 0.212461 | 34339.63 | 4.787361 | 150.4088 | 51800.55 | 67431.51
| 26.64701 | 0.2196547 | 34895.44 | 4.819201 | 150.8779 | 51800.55 | 67431.51
| 27.33182 | 0.2268109 | 35814.1 | 4.805635 | 152.3619 | 51800.55 | 67431.51
| 27.7432 | 0.2346336 | 37021.45 | 4.8665 | 156.3474 | 51800.55 | 67431.51
| 28.48228 | 0.2421602 | 37769.78 | 4.849071 | 156.7851 | 51800.55 | 67431.51
| 28.84328 | 0.2502288 | 38885.6 | 4.92428 | 160.5175 | 51800.55 | 67431.51
| 29.61939 | 0.258403 | 39895.48 | 4.899921 | 161.8363 | 51800.55 | 67431.51
| 30.17545 | 0.266908 | 40862.42 | 4.935266 | 163.9738 | 51800.55 | 67431.51
| 30.92362 | 0.2753817 | 41385.34 | 4.933571 | 163.39 | 51800.55 | 67431.51
| 31.4308 | 0.2838414 | 41947.51 | 4.984198 | 164.047 | 51800.55 | 67431.51
| 32.11696 | 0.2933277 | 43076.63 | 4.995743 | 166.2045 | 51800.55 | 67431.51
| 32.68018 | 0.3024565 | 43923.34 | 5.032729 | 167.721 | 51800.55 | 67431.51
| 33.45162 | 0.311436 | 44028.41 | 5.036062 | 165.4209 | 51800.55 | 67431.51
| 34.06626 | 0.3209565 | 44207.72 | 5.081092 | 164.1727 | 51800.55 | 67431.51
| 34.97399 | 0.33032 | 44939.86 | 5.03974 | 163.786 | 51800.55 | 67431.51
| 35.65039 | 0.340578 | 46685.95 | 5.037907 | 168.1417 | 51800.55 | 67431.51
| 36.6674 | 0.3508092 | 47700.21 | 4.980394 | 168.3278 | 51800.55 | 67431.51
| 36.95996 | 0.3614045 | 48146.1 | 5.092772 | 169.4233 | 51800.55 | 67431.51
| 37.63285 | 0.372101 | 49198.62 | 5.10885 | 171.1302 | 51800.55 | 67431.51
| 38.41033 | 0.3829993 | 49972.87 | 5.110585 | 171.3994 | 51800.55 | 67431.51
| 39.41013 | 0.3941318 | 50403.78 | 5.076877 | 169.6044 | 51800.55 | 67431.51
| 40.07715 | 0.4052625 | 50611.46 | 5.113391 | 168.3812 | 51800.55 | 67431.51
| 40.65232 | 0.4170084 | 51467.94 | 5.159525 | 169.7537 | 51800.55 | 67431.51
| 41.41297 | 0.4289397 | 52477.06 | 5.165112 | 170.9135 | 51800.55 | 67431.51
| 42.83132 | 0.4407257 | 53228.22 | 5.046801 | 168.7557 | 51800.55 | 67431.51
| 43.3993 | 0.4531294 | 53738.75 | 5.102735 | 168.9871 | 51800.55 | 67431.51
| 44.46227 | 0.4656097 | 54353.44 | 5.063068 | 167.7915 | 51800.55 | 67431.51
| 44.91143 | 0.4784575 | 55511.64 | 5.126926 | 170.4925 | 51800.55 | 67431.51
| 45.66951 | 0.49188 | 56744.69 | 5.137686 | 172.3253 | 51800.55 | 67431.51
| 46.50232 | 0.5053125 | 57039.51 | 5.152166 | 170.9498 | 51800.55 | 67431.51
| 47.4632 | 0.518868 | 57241.14 | 5.145234 | 168.8987 | 51800.55 | 67431.51
| 48.64268 | 0.5330573 | 58770.36 | 5.079739 | 170.1737 | 51800.55 | 67431.51
| 49.17413 | 0.5474759 | 60276.74 | 5.127139 | 173.4974 | 51800.55 | 67431.51
| 49.94706 | 0.5622994 | 61187.66 | 5.147066 | 174.2237 | 51800.55 | 67431.51
| 50.93992 | 0.5772138 | 61720.02 | 5.136034 | 173.1097 | 51800.55 | 67431.51
| 51.88013 | 0.5927412 | 62788.07 | 5.128613 | 173.7491 | 51800.55 | 67431.51
| 52.29872 | 0.6083549 | 63543.79 | 5.210834 | 175.1573 | 51800.55 | 67431.51
| 53.85202 | 0.623982 | 63797.1 | 5.116274 | 171.5471 | 51800.55 | 67431.51
| 54.66234 | 0.6400055 | 63980.97 | 5.144955 | 170.1544 | 51800.55 | 67431.51
| 55.57222 | 0.6568068 | 64880.73 | 5.150303 | 170.4571 | 51800.55 | 67431.51
| 56.30105 | 0.6735051 | 66121.61 | 5.174375 | 172.1971 | 51800.55 | 67431.51
| 57.08622 | 0.6910584 | 67769.59 | 5.188438 | 174.8503 | 51800.55 | 67431.51
| 58.39808 | 0.7091141 | 69030.21 | 5.132615 | 174.8761 | 51800.55 | 67431.51
| 59.12561 | 0.7271536 | 69458.44 | 5.176113 | 174.4363 | 51800.55 | 67431.51
| 59.86289 | 0.7453282 | 70041.68 | 5.214363 | 174.3752 | 51800.55 | 67431.51
| 61.17663 | 0.7646197 | 71786.4 | 5.156658 | 175.6552 | 51800.55 | 67431.51
| 62.47244 | 0.7841689 | 73203.9 | 5.109396 | 176.1335 | 51800.55 | 67431.51
| 63.47254 | 0.8040281 | 73704.3 | 5.118965 | 175.1574 | 51800.55 | 67431.51
| 64.65367 | 0.8240606 | 74311.16 | 5.101639 | 173.9755 | 51800.55 | 67431.51
| 65.67023 | 0.8445134 | 75608.32 | 5.097907 | 174.9286 | 51800.55 | 67431.51
| 66.72342 | 0.8658758 | 76750.51 | 5.096559 | 175.4137 | 51800.55 | 67431.51
| 67.85184 | 0.8874544 | 77938.5 | 5.084565 | 175.7982 | 51800.55 | 67431.51
| 69.03396 | 0.9103212 | 80669.42 | 5.052123 | 179.6498 | 51800.55 | 67431.51
| 69.95744 | 0.9335448 | 82991.55 | 5.059687 | 183.1701 | 51800.55 | 67431.51
| 71.54135 | 0.9564427 | 83176.75 | 5.009086 | 179.9912 | 51800.55 | 67431.51
| 72.99457 | 0.9795617 | 81801 | 4.996048 | 173.8011 | 51800.55 | 67431.51
| 73.86297 | 1.002901 | 81095.78 | 5.045299 | 170.6853 | 51800.55 | 67431.51
| 75.38649 | 1.027101 | 82488.82 | 4.99194 | 170.6443 | 51800.55 | 67431.51
| 76.3448 | 1.052132 | 84074.67 | 5.006314 | 172.3298 | 51800.55 | 67431.51
| 77.46503 | 1.07766 | 85075.4 | 5.010535 | 172.3834 | 51800.55 | 67431.51
| 78.98714 | 1.103497 | 85646.83 | 4.974901 | 170.642 | 51800.55 | 67431.51
| 80.10355 | 1.129767 | 86437.31 | 4.983237 | 170.297 | 51800.55 | 67431.51
| 81.26949 | 1.156913 | 88525.61 | 4.973055 | 172.4876 | 51800.55 | 67431.51
| 82.35928 | 1.185064 | 90693.64 | 4.974241 | 174.979 | 51800.55 | 67431.51
| 83.56275 | 1.213898 | 92208.47 | 4.972756 | 175.8797 | 51800.55 | 67431.51
| 84.90627 | 1.242741 | 92191.27 | 4.972419 | 173.4408 | 51800.55 | 67431.51
| 86.4545 | 1.271668 | 92308.75 | 4.948477 | 170.9045 | 51800.55 | 67431.51
| 87.40408 | 1.301773 | 93550.36 | 4.97756 | 171.8206 | 51800.55 | 67431.51
| 88.80458 | 1.332791 | 95645.81 | 4.953406 | 173.4192 | 51800.55 | 67431.51
| 90.12697 | 1.364665 | 97657.56 | 4.941044 | 174.9944 | 51800.55 | 67431.51
| 91.31218 | 1.397567 | 99885.66 | 4.943205 | 177.231 | 51800.55 | 67431.51
| 92.54147 | 1.431026 | 102478.2 | 4.938384 | 180.0146 | 51800.55 | 67431.51
| 94.07928 | 1.465457 | 105298.5 | 4.904969 | 182.5395 | 51800.55 | 67431.51
| 95.48077 | 1.500317 | 106348.3 | 4.902006 | 182.082 | 51800.55 | 67431.51
| 96.68327 | 1.535726 | 106355.2 | 4.927847 | 180.1753 | 51800.55 | 67431.51
| 98.18522 | 1.572136 | 107366.9 | 4.91869 | 179.5051 | 51800.55 | 67431.51
| 99.14494 | 1.608861 | 107726.1 | 4.964899 | 178.7642 | 51800.55 | 67431.51
| 100.199 | 1.646469 | 108968.7 | 4.995373 | 179.3883 | 51800.55 | 67431.51
| 101.8077 | 1.685185 | 111357.8 | 4.966991 | 180.9132 | 51800.55 | 67431.51
| 103.3232 | 1.725924 | 116195.4 | 4.932281 | 186.767 | 51800.55 | 67431.51
| 104.1743 | 1.767705 | 120643.8 | 4.962928 | 193.2132 | 51800.55 | 67431.51
| 105.5262 | 1.809489 | 121982.6 | 4.97323 | 193.303 | 51800.55 | 67431.51
| 106.9092 | 1.852016 | 120945.1 | 5.000544 | 189.3594 | 51800.55 | 67431.51
| 108.5217 | 1.895024 | 120977.7 | 4.999608 | 186.8502 | 51800.55 | 67431.51
| 110.0889 | 1.938768 | 122516.1 | 4.991105 | 186.9326 | 51800.55 | 67431.51
| 111.8124 | 1.984277 | 124061.9 | 4.973674 | 186.7539 | 51800.55 | 67431.51
| 113.5143 | 2.029967 | 124492.5 | 4.966342 | 184.8592 | 51800.55 | 67431.51
| 114.6638 | 2.076643 | 125623.2 | 4.999755 | 185.0829 | 51800.55 | 67431.51
| 116.0569 | 2.124884 | 127922.7 | 5.006698 | 186.6928 | 51800.55 | 67431.51
| 117.9534 | 2.174373 | 130510.6 | 4.973396 | 187.837 | 51800.55 | 67431.51
| 119.55 | 2.224778 | 132280.4 | 4.971535 | 188.2417 | 51800.55 | 67431.51
| 121.0494 | 2.275992 | 133899 | 4.978957 | 188.5817 | 51800.55 | 67431.51
| 122.3053 | 2.328204 | 135789.1 | 5.00401 | 189.7405 | 51800.55 | 67431.51
| 123.8476 | 2.381174 | 135985 | 5.019595 | 187.9005 | 51800.55 | 67431.51
| 125.4384 | 2.435121 | 135333.7 | 5.038753 | 184.8043 | 51800.55 | 67431.51
| 126.8778 | 2.489771 | 136900.8 | 5.05285 | 185.1991 | 51800.55 | 67431.51
| 128.2887 | 2.54712 | 140712.8 | 5.057408 | 188.8442 | 51800.55 | 67431.51
| 129.9143 | 2.606256 | 145385.6 | 5.04332 | 193.3198 | 51800.55 | 67431.51
| 131.8481 | 2.666696 | 149682.3 | 5.012076 | 196.6886 | 51800.55 | 67431.51
| 133.4752 | 2.727562 | 151868.7 | 5.016622 | 197.5489 | 51800.55 | 67431.51
| 134.8759 | 2.791207 | 155745.4 | 5.031161 | 201.1388 | 51800.55 | 67431.51
| 136.8026 | 2.855787 | 159439.4 | 5.010591 | 203.5439 | 51800.55 | 67431.51
| 138.4984 | 2.922066 | 161104.3 | 5.020248 | 203.5145 | 51800.55 | 67431.51
| 140.3075 | 2.987339 | 159756.3 | 5.036182 | 199.2231 | 51800.55 | 67431.51
| 142.1465 | 3.05457 | 158992.2 | 5.049387 | 195.7908 | 51800.55 | 67431.51
| 144.1678 | 3.124129 | 161493.3 | 5.033621 | 196.4401 | 51800.55 | 67431.51
| 146.1123 | 3.194781 | 163883.4 | 5.024617 | 197.0515 | 51800.55 | 67431.51
| 147.4783 | 3.266992 | 164705.3 | 5.064283 | 196.5272 | 51800.55 | 67431.51
| 149.9762 | 3.339719 | 165106.2 | 5.031833 | 193.7955 | 51800.55 | 67431.51
| 151.4617 | 3.414194 | 167604.5 | 5.054365 | 195.2322 | 51800.55 | 67431.51
| 153.5742 | 3.4918 | 171438.3 | 5.033169 | 197.3961 | 51800.55 | 67431.51
| 155.7258 | 3.570228 | 174064.8 | 5.016898 | 197.9789 | 51800.55 | 67431.51
| 157.7826 | 3.649817 | 174944.4 | 5.016857 | 196.5745 | 51800.55 | 67431.51
| 160.0175 | 3.730977 | 175592.9 | 5.008493 | 194.6856 | 51800.55 | 67431.51
| 161.6205 | 3.813975 | 176893.2 | 5.036278 | 194.4878 | 51800.55 | 67431.51
| 164.2796 | 3.899324 | 179672.3 | 4.994983 | 194.5815 | 51800.55 | 67431.51
| 166.2756 | 3.987497 | 185924.4 | 4.978558 | 199.5904 | 51800.55 | 67431.51
| 168.4684 | 4.077356 | 190878.4 | 4.959475 | 202.766 | 51800.55 | 67431.51
| 170.5867 | 4.168995 | 193715 | 4.95643 | 203.5745 | 51800.55 | 67431.51
| 172.817 | 4.261504 | 192685.4 | 4.965235 | 199.864 | 51800.55 | 67431.51
| 175.0607 | 4.354652 | 191027.7 | 4.976218 | 195.5497 | 51800.55 | 67431.51
| 177.596 | 4.449914 | 190829.9 | 4.965817 | 192.5801 | 51800.55 | 67431.51
| 179.6985 | 4.548321 | 192919 | 4.970628 | 192.6795 | 51800.55 | 67431.51
| 182.3792 | 4.648682 | 196336.2 | 4.939184 | 193.474 | 51800.55 | 67431.51
| 184.0084 | 4.750518 | 198465.3 | 4.970514 | 194.1893 | 51800.55 | 67431.51
| 186.1212 | 4.855571 | 201291 | 4.975283 | 195.0391 | 51800.55 | 67431.51
| 188.3216 | 4.963414 | 206969.4 | 4.964375 | 198.7223 | 51800.55 | 67431.51
| 190.7383 | 5.073965 | 210285.5 | 4.955232 | 199.6614 | 51800.55 | 67431.51
| 193.4278 | 5.18484 | 211176.9 | 4.942158 | 197.7927 | 51800.55 | 67431.51
| 195.936 | 5.297562 | 210365.9 | 4.946745 | 194.4985 | 51800.55 | 67431.51
| 198.0661 | 5.414019 | 212671.2 | 4.959046 | 194.7913 | 51800.55 | 67431.51
| 200.4779 | 5.531983 | 214148.7 | 4.961252 | 193.9539 | 51800.55 | 67431.51
| 203.1683 | 5.651888 | 215124 | 4.952904 | 192.3472 | 51800.55 | 67431.51
| 205.5943 | 5.774305 | 216026.4 | 4.959031 | 191.0063 | 51800.55 | 67431.51
| 208.2322 | 5.900481 | 219654.8 | 4.94561 | 192.0248 | 51800.55 | 67431.51
| 210.7827 | 6.029952 | 224669.2 | 4.932738 | 194.41 | 51800.55 | 67431.51
| 213.7228 | 6.161699 | 228309.8 | 4.909011 | 195.0702 | 51800.55 | 67431.51
| 216.5466 | 6.296266 | 230808.5 | 4.897034 | 194.8068 | 51800.55 | 67431.51
| 219.0616 | 6.433309 | 233550.5 | 4.899037 | 195.0956 | 51800.55 | 67431.51
| 221.7449 | 6.572783 | 233897 | 4.903854 | 193.0814 | 51800.55 | 67431.51
| 224.0444 | 6.715458 | 234878.1 | 4.924477 | 192.0656 | 51800.55 | 67431.51
| 227.0082 | 6.860094 | 238122.6 | 4.90741 | 192.3679 | 51800.55 | 67431.51
| 229.3896 | 7.009813 | 241851.3 | 4.916735 | 193.6698 | 51800.55 | 67431.51
| 231.9548 | 7.160939 | 242519 | 4.929689 | 192.1629 | 51800.55 | 67431.51
| 234.9558 | 7.313819 | 241138.9 | 4.932356 | 188.5617 | 51800.55 | 67431.51
| 238.1745 | 7.471638 | 242985.4 | 4.916144 | 187.5204 | 51800.55 | 67431.51
| 240.6026 | 7.632606 | 246450.9 | 4.927612 | 188.5566 | 51800.55 | 67431.51
| 243.3227 | 7.799016 | 252505 | 4.920049 | 191.4122 | 51800.55 | 67431.51
| 246.3808 | 7.9678 | 257048.1 | 4.905327 | 192.6922 | 51800.55 | 67431.51
| 249.0448 | 8.139666 | 260472.2 | 4.911528 | 193.423 | 51800.55 | 67431.51
| 252.2189 | 8.315601 | 262261 | 4.904976 | 192.3908 | 51800.55 | 67431.51
| 255.2243 | 8.494722 | 265336.1 | 4.901503 | 192.5384 | 51800.55 | 67431.51
| 258.2667 | 8.679498 | 271038.4 | 4.89024 | 194.6853 | 51800.55 | 67431.51
| 260.9349 | 8.868216 | 277797.2 | 4.891385 | 197.9491 | 51800.55 | 67431.51
| 264.2077 | 9.059889 | 280605.9 | 4.883419 | 197.6088 | 51800.55 | 67431.51
| 267.2295 | 9.25598 | 280832.1 | 4.894691 | 195.5651 | 51800.55 | 67431.51
| 270.5769 | 9.456089 | 285401.8 | 4.881174 | 196.5114 | 51800.55 | 67431.51
| 273.9307 | 9.662956 | 293333.6 | 4.860312 | 199.9197 | 51800.55 | 67431.51
| 277.1679 | 9.87276 | 298627.2 | 4.852667 | 201.4411 | 51800.55 | 67431.51
| 280.5258 | 10.08462 | 299329.8 | 4.854294 | 199.5058 | 51800.55 | 67431.51
| 284.0268 | 10.30317 | 299630.4 | 4.854738 | 197.2227 | 51800.55 | 67431.51
| 287.3644 | 10.52524 | 301089.1 | 4.858109 | 195.9475 | 51800.55 | 67431.51
| 291.02 | 10.75306 | 305727.2 | 4.843146 | 196.6559 | 51800.55 | 67431.51
| 294.3043 | 10.98373 | 310793.4 | 4.839971 | 197.9451 | 51800.55 | 67431.51
| 298.0058 | 11.22217 | 315577 | 4.826687 | 198.6914 | 51800.55 | 67431.51
| 301.5754 | 11.46482 | 317548.7 | 4.826582 | 197.6354 | 51800.55 | 67431.51
| 305.8364 | 11.71153 | 322852.7 | 4.796022 | 198.2816 | 51800.55 | 67431.51
| 310.0375 | 11.96408 | 326617 | 4.773865 | 197.9537 | 51800.55 | 67431.51
| 313.3047 | 12.22196 | 327415.7 | 4.790215 | 196.4272 | 51800.55 | 67431.51
| 317.1247 | 12.48422 | 328703.7 | 4.788786 | 194.8386 | 51800.55 | 67431.51
| 320.7867 | 12.75504 | 336436.8 | 4.777957 | 197.4932 | 51800.55 | 67431.51
| 324.7113 | 13.03101 | 344221.8 | 4.760647 | 199.9436 | 51800.55 | 67431.51
| 328.6526 | 13.31072 | 349257.8 | 4.75044 | 200.6197 | 51800.55 | 67431.51
| 332.6405 | 13.59865 | 350643.9 | 4.750028 | 199.0048 | 51800.55 | 67431.51
| 336.323 | 13.88933 | 352572.1 | 4.757069 | 197.977 | 51800.55 | 67431.51
| 340.3051 | 14.19061 | 357883.1 | 4.750328 | 198.8063 | 51800.55 | 67431.51
| 344.7175 | 14.49533 | 362118.2 | 4.734262 | 198.6756 | 51800.55 | 67431.51
| 348.8146 | 14.80832 | 366938.2 | 4.727897 | 199.1181 | 51800.55 | 67431.51
| 352.9007 | 15.1274 | 371502.9 | 4.723578 | 199.414 | 51800.55 | 67431.51
| 356.7266 | 15.45192 | 374714.7 | 4.730163 | 199.1037 | 51800.55 | 67431.51
| 361.0822 | 15.7849 | 374150.6 | 4.732667 | 196.3047 | 51800.55 | 67431.51
| 365.1235 | 16.12007 | 373232.3 | 4.744091 | 193.5845 | 51800.55 | 67431.51
| 369.3411 | 16.46745 | 378841.5 | 4.738802 | 194.4356 | 51800.55 | 67431.51
| 373.6947 | 16.81987 | 386181 | 4.726751 | 196.1343 | 51800.55 | 67431.51
| 378.1747 | 17.18462 | 394565.9 | 4.712434 | 198.3002 | 51800.55 | 67431.51
| 382.3936 | 17.55569 | 402408.8 | 4.707134 | 200.303 | 51800.55 | 67431.51
| 387.0383 | 17.93318 | 408471 | 4.695786 | 201.0467 | 51800.55 | 67431.51
| 391.7199 | 18.3206 | 411842.3 | 4.690944 | 200.3329 | 51800.55 | 67431.51
| 397.1283 | 18.70992 | 415091 | 4.668185 | 199.1222 | 51800.55 | 67431.51
| 402.3146 | 19.11668 | 418608.6 | 4.654647 | 198.2312 | 51800.55 | 67431.51
| 407.2042 | 19.52672 | 425874.6 | 4.640959 | 199.4443 | 51800.55 | 67431.51
| 412.0112 | 19.95214 | 437406.3 | 4.624807 | 202.8507 | 51800.55 | 67431.51
| 417.2664 | 20.38368 | 441799.7 | 4.612192 | 202.3497 | 51800.55 | 67431.51
| 422.7332 | 20.81649 | 441432.9 | 4.602746 | 199.3888 | 51800.55 | 67431.51
| 428.2818 | 21.27061 | 442753.1 | 4.593118 | 197.2995 | 51800.55 | 67431.51
| 433.6779 | 21.72286 | 443231.2 | 4.586997 | 194.9448 | 51800.55 | 67431.51
| 439.1796 | 22.18579 | 437269 | 4.592258 | 189.5913 | 51800.55 | 67431.51
| 444.7765 | 22.66321 | 432229.4 | 4.596828 | 184.7919 | 51800.55 | 67431.51
| 450.7809 | 23.14109 | 436618.2 | 4.573844 | 184.176 | 51800.55 | 67431.51
| 455.7545 | 23.59008 | 445743.8 | 4.556305 | 186.1723 | 51800.55 | 67431.51
| 460.5641 | 24.08397 | 456082.5 | 4.549623 | 188.79 | 51800.55 | 67431.51
| 465.8442 | 24.59694 | 466293 | 4.537078 | 191.0849 | 51800.55 | 67431.51
| 471.5693 | 25.11082 | 477945.9 | 4.512888 | 193.7448 | 51800.55 | 67431.51
| 477.1864 | 25.6254 | 486992.9 | 4.49494 | 195.2718 | 51800.55 | 67431.51
| 482.7987 | 26.15607 | 484417.3 | 4.498127 | 191.7853 | 51800.55 | 67431.51
| 488.5743 | 26.70387 | 480775.9 | 4.502586 | 187.8785 | 51800.55 | 67431.51
| 494.4935 | 27.2341 | 485627.1 | 4.486044 | 187.5172 | 51800.55 | 67431.51
| 500.8347 | 27.82581 | 497498.1 | 4.461582 | 189.8947 | 51800.55 | 67431.51
| 507.0867 | 28.39676 | 504487.8 | 4.442117 | 190.2565 | 51800.55 | 67431.51
| 513.1487 | 28.98469 | 507986.3 | 4.433842 | 189.2993 | 51800.55 | 67431.51
| 518.9813 | 29.59337 | 511894.6 | 4.431819 | 188.6397 | 51800.55 | 67431.51
| 525.168 | 30.20343 | 521781 | 4.413971 | 190.1859 | 51800.55 | 67431.51
| 531.2575 | 30.83434 | 536268.9 | 4.394397 | 193.5542 | 51800.55 | 67431.51
| 537.5949 | 31.48643 | 551059.2 | 4.373546 | 196.883 | 51800.55 | 67431.51
| 544.2481 | 32.13501 | 555847.8 | 4.359514 | 196.1476 | 51800.55 | 67431.51
| 550.9118 | 32.80271 | 554208 | 4.355956 | 192.9976 | 51800.55 | 67431.51
| 557.3085 | 33.48771 | 552244.6 | 4.359098 | 189.9336 | 51800.55 | 67431.51
| 564.2082 | 34.17085 | 549935.1 | 4.353486 | 186.615 | 51800.55 | 67431.51
| 571.0419 | 34.87365 | 550178.5 | 4.347692 | 184.3426 | 51800.55 | 67431.51
| 577.9052 | 35.59656 | 553807.1 | 4.338903 | 183.327 | 51800.55 | 67431.51
| 584.6702 | 36.34178 | 569782.3 | 4.317564 | 186.7281 | 51800.55 | 67431.51
| 591.9898 | 37.09154 | 592189.3 | 4.280667 | 192.1148 | 51800.55 | 67431.51
| 598.9305 | 37.86202 | 609345.3 | 4.259211 | 195.7405 | 51800.55 | 67431.51
| 605.9686 | 38.64754 | 614550.1 | 4.251389 | 195.1184 | 51800.55 | 67431.51
| 613.0185 | 39.44874 | 614602.2 | 4.250311 | 192.7493 | 51800.55 | 67431.51
| 620.684 | 40.27141 | 616366 | 4.240287 | 190.7891 | 51800.55 | 67431.51
| 628.185 | 41.09262 | 618399.5 | 4.231392 | 189.0271 | 51800.55 | 67431.51
| 636.1508 | 41.95286 | 625030.4 | 4.214759 | 188.6563 | 51800.55 | 67431.51
| 643.2149 | 42.81516 | 635965.5 | 4.205381 | 190.0113 | 51800.55 | 67431.51
| 651.0032 | 43.69631 | 649538.3 | 4.184914 | 191.9299 | 51800.55 | 67431.51
| 659.2316 | 44.6188 | 661951.3 | 4.164024 | 193.2949 | 51800.55 | 67431.51
| 667.8118 | 45.54108 | 673428.2 | 4.139131 | 194.2049 | 51800.55 | 67431.51
| 675.6639 | 46.4832 | 680156 | 4.129868 | 193.8787 | 51800.55 | 67431.51
| 684.5929 | 47.43736 | 676563.2 | 4.117458 | 190.0243 | 51800.55 | 67431.51
| 692.9545 | 48.41148 | 672028.1 | 4.114653 | 186.199 | 51800.55 | 67431.51
| 701.052 | 49.40665 | 677170.4 | 4.106869 | 185.4333 | 51800.55 | 67431.51
| 709.2631 | 50.42168 | 693407.7 | 4.088103 | 187.9061 | 51800.55 | 67431.51
| 717.9357 | 51.48055 | 711384.7 | 4.066091 | 190.7027 | 51800.55 | 67431.51
| 726.4818 | 52.53579 | 717448.6 | 4.055606 | 190.039 | 51800.55 | 67431.51
| 735.6101 | 53.62743 | 723948.4 | 4.040537 | 189.3383 | 51800.55 | 67431.51
| 744.3046 | 54.7246 | 740470.8 | 4.02168 | 191.6135 | 51800.55 | 67431.51
| 753.8606 | 55.85996 | 756061.5 | 3.996952 | 193.32 | 51800.55 | 67431.51
| 763.4521 | 57.01277 | 766163.6 | 3.977472 | 193.4612 | 51800.55 | 67431.51
| 773.15 | 58.1838 | 768527.5 | 3.96396 | 191.4583 | 51800.55 | 67431.51
| 782.9443 | 59.39428 | 773792.4 | 3.949658 | 190.2672 | 51800.55 | 67431.51
| 793.34 | 60.62322 | 786944.2 | 3.92389 | 191.0205 | 51800.55 | 67431.51
| 803.2959 | 61.87395 | 801827.6 | 3.902797 | 192.3434 | 51800.55 | 67431.51
| 813.2535 | 63.14276 | 807315 | 3.889471 | 191.1994 | 51800.55 | 67431.51
| 823.4413 | 64.44725 | 811155.3 | 3.876992 | 189.6042 | 51800.55 | 67431.51
| 833.4732 | 65.77097 | 810320.8 | 3.870164 | 186.9205 | 51800.55 | 67431.51
| 844.237 | 67.13436 | 817024 | 3.852865 | 185.9842 | 51800.55 | 67431.51
| 854.6057 | 68.49935 | 832856.4 | 3.832523 | 187.4108 | 51800.55 | 67431.51
| 864.9726 | 69.92054 | 844374 | 3.81843 | 187.7704 | 51800.55 | 67431.51
| 875.2563 | 71.36111 | 852694.9 | 3.807897 | 187.3783 | 51800.55 | 67431.51
| 885.8807 | 72.81889 | 861658.4 | 3.794288 | 187.0594 | 51800.55 | 67431.51
| 896.6288 | 74.3188 | 872583.2 | 3.780259 | 187.1814 | 51800.55 | 67431.51
| 907.367 | 75.85287 | 872538.8 | 3.774807 | 184.7736 | 51800.55 | 67431.51
| 919.1657 | 77.40615 | 877964.1 | 3.757116 | 183.4123 | 51800.55 | 67431.51
| 930.1636 | 78.98458 | 900748.5 | 3.736289 | 186.1853 | 51800.55 | 67431.51
| 941.4538 | 80.62021 | 924773.6 | 3.715335 | 189.1216 | 51800.55 | 67431.51
| 952.3839 | 82.27886 | 946754 | 3.699626 | 191.6404 | 51800.55 | 67431.51
| 963.7065 | 83.97372 | 961097.1 | 3.686467 | 192.336 | 51800.55 | 67431.51
| 974.9626 | 85.70413 | 966325.1 | 3.679987 | 191.0531 | 51800.55 | 67431.51
| 986.3491 | 87.45303 | 967207.2 | 3.675067 | 188.8401 | 51800.55 | 67431.51
| 998.361 | 89.25804 | 965463 | 3.668783 | 185.9936 | 51800.55 | 67431.51
| 1010.654 | 91.08194 | 976160.2 | 3.653823 | 185.7444 | 51800.55 | 67431.51
| 1022.429 | 92.94661 | 988848.7 | 3.643053 | 186.0304 | 51800.55 | 67431.51
| 1034.18 | 94.86795 | 991123.3 | 3.639885 | 184.2065 | 51800.55 | 67431.51
| 1047.112 | 96.80303 | 993843.6 | 3.627762 | 182.2628 | 51800.55 | 67431.51
| 1059.12 | 98.78537 | 1018152.0 | 3.612478 | 184.8351 | 51800.55 | 67431.51
| 1071.613 | 100.8319 | 1058500.3 | 3.588465 | 190.4301 | 51800.55 | 67431.51
| 1085.047 | 102.8916 | 1071715.2 | 3.571384 | 190.4101 | 51800.55 | 67431.51
| 1098.753 | 105.0013 | 1061600.5 | 3.564868 | 185.8486 | 51800.55 | 67431.51
| 1111.362 | 107.1486 | 1052118.6 | 3.566583 | 181.7728 | 51800.55 | 67431.51
| 1125.066 | 109.3335 | 1057128.5 | 3.554752 | 180.285 | 51800.55 | 67431.51
| 1138.801 | 111.5817 | 1072679.4 | 3.539483 | 180.7665 | 51800.55 | 67431.51
| 1152.673 | 113.8659 | 1081401.0 | 3.527409 | 179.9747 | 51800.55 | 67431.51
| 1165.972 | 116.1869 | 1087296.1 | 3.521059 | 178.8071 | 51800.55 | 67431.51
| 1178.933 | 118.5719 | 1113251.3 | 3.509194 | 181.2863 | 51800.55 | 67431.51
| 1192.475 | 121.0038 | 1162097.5 | 3.485335 | 187.6635 | 51800.55 | 67431.51
| 1206.538 | 123.4905 | 1200659.0 | 3.464906 | 192.0467 | 51800.55 | 67431.51
| 1221.245 | 126.0111 | 1203488.1 | 3.455355 | 189.9835 | 51800.55 | 67431.51
| 1235.863 | 128.6025 | 1183055.5 | 3.457188 | 184.0221 | 51800.55 | 67431.51
| 1250.35 | 131.2136 | 1187435.0 | 3.449997 | 182.429 | 51800.55 | 67431.51
| 1264.31 | 133.9068 | 1224592.6 | 3.434776 | 186.4314 | 51800.55 | 67431.51
| 1278.275 | 136.6681 | 1273349.6 | 3.417319 | 192.3129 | 51800.55 | 67431.51
| 1293.154 | 139.4606 | 1291365.2 | 3.406466 | 192.8479 | 51800.55 | 67431.51
| 1307.518 | 142.3254 | 1291832.1 | 3.405914 | 190.6041 | 51800.55 | 67431.51
| 1321.929 | 145.2255 | 1281247.4 | 3.409298 | 186.6362 | 51800.55 | 67431.51
| 1336.913 | 148.1981 | 1276931.1 | 3.408685 | 183.6724 | 51800.55 | 67431.51
| 1351.72 | 151.2136 | 1283004.7 | 3.405694 | 182.4318 | 51800.55 | 67431.51
| 1366.303 | 154.3097 | 1308902.3 | 3.39812 | 184.3155 | 51800.55 | 67431.51
| 1382.284 | 157.4665 | 1347604.9 | 3.380012 | 187.8994 | 51800.55 | 67431.51
| 1398.879 | 160.6846 | 1385175.9 | 3.36067 | 191.1496 | 51800.55 | 67431.51
| 1414.605 | 163.9807 | 1415316.3 | 3.349723 | 193.3676 | 51800.55 | 67431.51
| 1430.793 | 167.3492 | 1438156.4 | 3.339927 | 194.374 | 51800.55 | 67431.51
| 1447.417 | 170.7761 | 1450773.3 | 3.331798 | 193.7712 | 51800.55 | 67431.51
| 1463.524 | 174.2575 | 1447862.5 | 3.331316 | 190.9979 | 51800.55 | 67431.51
| 1480.669 | 177.8129 | 1451493.3 | 3.324932 | 189.0765 | 51800.55 | 67431.51
| 1497.398 | 181.4469 | 1478581.4 | 3.314666 | 190.6086 | 51800.55 | 67431.51
| 1513.916 | 185.1663 | 1518616.6 | 3.303058 | 193.9829 | 51800.55 | 67431.51
| 1530.494 | 188.9604 | 1549598.4 | 3.294807 | 196.0205 | 51800.55 | 67431.51
| 1548.465 | 192.8284 | 1571454.0 | 3.283682 | 196.5295 | 51800.55 | 67431.51
| 1565.952 | 196.7581 | 1603395.4 | 3.27284 | 198.4982 | 51800.55 | 67431.51
| 1584.166 | 200.7971 | 1619680.5 | 3.264312 | 198.1775 | 51800.55 | 67431.51
| 1602.253 | 204.8978 | 1629783.3 | 3.258408 | 197.0504 | 51800.55 | 67431.51
| 1620.818 | 209.069 | 1628018.4 | 3.254081 | 194.3028 | 51800.55 | 67431.51
| 1638.94 | 213.3558 | 1642773.7 | 3.248939 | 193.8616 | 51800.55 | 67431.51
| 1656.802 | 217.7061 | 1677121.5 | 3.2406 | 196.0168 | 51800.55 | 67431.51
| 1676.408 | 222.1498 | 1709727.0 | 3.226719 | 197.6559 | 51800.55 | 67431.51
| 1695.268 | 226.6946 | 1737718.6 | 3.218138 | 198.7838 | 51800.55 | 67431.51
| 1714.679 | 231.3309 | 1756817.0 | 3.210293 | 198.6863 | 51800.55 | 67431.51
| 1734.04 | 236.0597 | 1766724.4 | 3.20552 | 197.4517 | 51800.55 | 67431.51
| 1753.087 | 240.8683 | 1792203.0 | 3.199169 | 198.2152 | 51800.55 | 67431.51
| 1772.11 | 245.7974 | 1837592.1 | 3.189976 | 201.4156 | 51800.55 | 67431.51
| 1791.547 | 250.8262 | 1882119.9 | 3.180505 | 204.4039 | 51800.55 | 67431.51
| 1811.541 | 255.9401 | 1881392.0 | 3.178606 | 201.7891 | 51800.55 | 67431.51
| 1831.758 | 261.1639 | 1871992.3 | 3.178563 | 198.1864 | 51800.55 | 67431.51
| 1851.89 | 266.4646 | 1869833.9 | 3.177826 | 195.5384 | 51800.55 | 67431.51
| 1871.805 | 271.9001 | 1894401.8 | 3.173564 | 196.07 | 51800.55 | 67431.51
| 1892.283 | 277.4597 | 1940107.0 | 3.164178 | 198.9446 | 51800.55 | 67431.51
| 1912.655 | 283.1156 | 1984309.9 | 3.156297 | 201.6162 | 51800.55 | 67431.51
| 1934.064 | 288.9055 | 2004111.5 | 3.15054 | 201.3505 | 51800.55 | 67431.51
| 1956.367 | 294.7783 | 2001718.7 | 3.146275 | 198.5075 | 51800.55 | 67431.51
| 1978.192 | 300.7932 | 2014007.9 | 3.142017 | 197.4108 | 51800.55 | 67431.51
| 2000.604 | 306.9476 | 2056929.6 | 3.131291 | 199.5965 | 51800.55 | 67431.51
END
Unloading Marker