## Results
Test | Avg Modulus [600-1050 nm] | Avg Hardness [600-1050 nm] | Drift Correction | Time | Tip Name | Temperature
| GPa | GPa | nm/s |  |  | C
1 | 201.2 | 3.25 | 0.105 | 13:36 | TB2334350-900-July2018 | ****
2 | 207.3 | 3.34 | 0.098 | 13:48 | TB2334350-900-July2018 | ****
3 | 198.4 | 3.44 | 0.084 | 13:56 | TB2334350-900-July2018 | ****
4 | 203 | 3.34 | 0.089 | 14:03 | TB2334350-900-July2018 | ****
5 | 211.9 | 3.47 | 0.077 | 14:11 | TB2334350-900-July2018 | ****
6 | 212.4 | 3.42 | 0.082 | 14:18 | TB2334350-900-July2018 | ****
Mean | 205.7 | 3.38 | 0.089 |  |  | ****
Std. Dev. | 5.8 | 0.08 | 0.01 |  |  | ****
% COV | 2.8 | 2.41 | 11.51 |  |  | ****

## Required Inputs
Test | Surface Approach Velocity | Depth Limit | Strain Rate Target | Harmonic Displacement Target | Frequency Target | Surface Approach Distance | Poissons Ratio
| nm/s | nm | 1/s | nm | Hz | nm
1 | 13 | 1500 | 0.05 | 3 | 45 | 1500 | 0.3
2 | 13 | 1500 | 0.05 | 3 | 45 | 1500 | 0.3
3 | 13 | 1500 | 0.05 | 3 | 45 | 1500 | 0.3
4 | 13 | 1500 | 0.05 | 3 | 45 | 1500 | 0.3
5 | 13 | 1500 | 0.05 | 3 | 45 | 1500 | 0.3
6 | 13 | 1500 | 0.05 | 3 | 45 | 1500 | 0.3

## Inputs Editable Post Test
Test | Minimum Depth for Average | Maximum Depth for Average | Frame Stiffness Correction | Perform Drift Correction | Poissons Ratio
| nm | nm | N/m
1 | 600 | 1050 | 0 | 1 | 0.3
2 | 600 | 1050 | 0 | 1 | 0.3
3 | 600 | 1050 | 0 | 1 | 0.3
4 | 600 | 1050 | 0 | 1 | 0.3
5 | 600 | 1050 | 0 | 1 | 0.3
6 | 600 | 1050 | 0 | 1 | 0.3

## Test 006
Segment | Displacement Into Surface | Load On Sample | Harmonic Contact Stiffness | Hardness | Modulus | X Position | Y Position
| nm | mN | N/m | GPa | GPa | um | um
Surface Marker | 4.207723 | 0.005164951 | 186.1058 | 1.7977e+308 | 1.7977e+308 | 48141.32 | 10657.12
| 5.368108 | 0.005213966 | 239.2727 | 1.7977e+308 | 1.439202e-158 | 48141.32 | 10657.12
| 5.243626 | 0.00545877 | 293.4814 | 1.7977e+308 | 1.765262e-158 | 48141.32 | 10657.12
| 5.528474 | 0.005670007 | 344.6524 | 1.7977e+308 | 2.073051e-158 | 48141.32 | 10657.12
| 5.590742 | 0.005909169 | 402.6573 | 1.7977e+308 | 2.421944e-158 | 48141.32 | 10657.12
| 5.804198 | 0.005976421 | 437.7032 | 1.7977e+308 | 2.632742e-158 | 48141.32 | 10657.12
| 6.095864 | 0.006707183 | 652.2086 | 1.7977e+308 | 3.922971e-158 | 48141.32 | 10657.12
| 6.487387 | 0.007357459 | 876.8354 | 2.384115 | 12.8865 | 48141.32 | 10657.12
| 6.27533 | 0.008011814 | 1153.292 | 1.552541 | 13.11005 | 48141.32 | 10657.12
| 6.830237 | 0.008685397 | 1520.855 | 1.136922 | 14.22411 | 48141.32 | 10657.12
| 6.768438 | 0.009469339 | 2150.596 | 1.040995 | 18.5074 | 48141.32 | 10657.12
| 6.740651 | 0.01023653 | 3063.592 | 0.9923165 | 24.90639 | 48141.32 | 10657.12
| 6.709172 | 0.01126647 | 4271.202 | 1.014159 | 33.73772 | 48141.32 | 10657.12
| 6.684666 | 0.01221801 | 5559.45 | 1.05318 | 43.3561 | 48141.32 | 10657.12
| 6.711742 | 0.01327303 | 6671.83 | 1.115612 | 51.77689 | 48141.32 | 10657.12
| 6.938264 | 0.01428294 | 7672.433 | 1.149838 | 58.63729 | 48141.32 | 10657.12
| 7.025683 | 0.01565258 | 8889.407 | 1.23364 | 67.77866 | 48141.32 | 10657.12
| 7.196787 | 0.01692597 | 9824.399 | 1.300432 | 74.39985 | 48141.32 | 10657.12
| 7.050694 | 0.01838869 | 10572.59 | 1.441623 | 81.38334 | 48141.32 | 10657.12
| 7.289782 | 0.02003701 | 11427.41 | 1.525932 | 87.14046 | 48141.32 | 10657.12
| 7.279162 | 0.02165251 | 12030.75 | 1.658399 | 92.43424 | 48141.32 | 10657.12
| 7.536823 | 0.02351535 | 12917.14 | 1.747588 | 98.26116 | 48141.32 | 10657.12
| 7.425241 | 0.02556784 | 13968.75 | 1.928308 | 107.955 | 48141.32 | 10657.12
| 8.056461 | 0.02766761 | 14231.21 | 1.953082 | 106.2467 | 48141.32 | 10657.12
| 8.330883 | 0.02986091 | 14042.3 | 2.074142 | 103.7691 | 48141.32 | 10657.12
| 8.547484 | 0.03207808 | 13925.85 | 2.206555 | 102.2754 | 48141.32 | 10657.12
| 8.929735 | 0.03466727 | 14211.84 | 2.309484 | 102.761 | 48141.32 | 10657.12
| 9.443098 | 0.03716483 | 14412.82 | 2.366121 | 101.7922 | 48141.32 | 10657.12
| 9.306178 | 0.03965421 | 14337.99 | 2.602967 | 102.9249 | 48141.32 | 10657.12
| 9.568188 | 0.04238799 | 14406.05 | 2.742733 | 102.6485 | 48141.32 | 10657.12
| 10.07684 | 0.04508305 | 14451.71 | 2.800448 | 100.7243 | 48141.32 | 10657.12
| 10.69156 | 0.04783421 | 14577.65 | 2.821472 | 98.84383 | 48141.32 | 10657.12
| 11.00774 | 0.05056644 | 14730.81 | 2.921542 | 98.85516 | 48141.32 | 10657.12
| 10.74565 | 0.05365549 | 15342.9 | 3.200259 | 105.1948 | 48141.32 | 10657.12
| 11.49011 | 0.05671358 | 15828.78 | 3.157818 | 104.8235 | 48141.32 | 10657.12
| 11.56062 | 0.05960063 | 15631.95 | 3.352194 | 103.9654 | 48141.32 | 10657.12
| 12.03204 | 0.06264612 | 15357.26 | 3.430594 | 100.4767 | 48141.32 | 10657.12
| 12.57256 | 0.06556002 | 15468.8 | 3.447824 | 99.05673 | 48141.32 | 10657.12
| 12.82272 | 0.0687464 | 15700.6 | 3.566403 | 99.93428 | 48141.32 | 10657.12
| 13.41176 | 0.07192839 | 16112.97 | 3.555316 | 100.1256 | 48141.32 | 10657.12
| 13.60168 | 0.07511425 | 16572.15 | 3.666712 | 102.5553 | 48141.32 | 10657.12
| 13.75286 | 0.07857178 | 17015.37 | 3.80562 | 105.1223 | 48141.32 | 10657.12
| 13.85686 | 0.08197103 | 17444.63 | 3.955042 | 107.8202 | 48141.32 | 10657.12
| 14.28532 | 0.08549736 | 17826.73 | 3.997983 | 108.5374 | 48141.32 | 10657.12
| 14.49351 | 0.08910903 | 18320.98 | 4.110396 | 111.0276 | 48141.32 | 10657.12
| 14.65277 | 0.092822 | 18888.32 | 4.237205 | 114.1809 | 48141.32 | 10657.12
| 14.6921 | 0.09669229 | 19205.36 | 4.433223 | 116.5942 | 48141.32 | 10657.12
| 14.81004 | 0.1005264 | 19571.3 | 4.592576 | 118.8326 | 48141.32 | 10657.12
| 15.05005 | 0.1044927 | 19737.07 | 4.724431 | 119.2622 | 48141.32 | 10657.12
| 15.3109 | 0.1083917 | 19978 | 4.833776 | 119.9629 | 48141.32 | 10657.12
| 15.64207 | 0.1123288 | 20309.31 | 4.904719 | 120.754 | 48141.32 | 10657.12
| 16.12643 | 0.1166952 | 20784.82 | 4.92191 | 121.5417 | 48141.32 | 10657.12
| 16.0254 | 0.1209737 | 21166.53 | 5.176442 | 125.0438 | 48141.32 | 10657.12
| 16.2253 | 0.1252681 | 21642.5 | 5.296963 | 127.3502 | 48141.32 | 10657.12
| 20.68348 | 0.1293844 | 22196.94 | 3.960679 | 109.4301 | 48141.32 | 10657.12
| 21.82608 | 0.1341037 | 23458.48 | 3.793954 | 111.3664 | 48141.32 | 10657.12
| 22.59932 | 0.1395527 | 26329.59 | 3.693472 | 122.0132 | 48141.32 | 10657.12
| 22.81325 | 0.1453801 | 30105.11 | 3.719888 | 139.1948 | 48141.32 | 10657.12
| 23.39195 | 0.1512525 | 33239.75 | 3.696944 | 151.8125 | 48141.32 | 10657.12
| 24.05199 | 0.1576181 | 34990.56 | 3.703952 | 157.4337 | 48141.32 | 10657.12
| 24.46832 | 0.1634133 | 35372.82 | 3.770243 | 157.7387 | 48141.32 | 10657.12
| 25.07376 | 0.1701672 | 35667.74 | 3.8214 | 156.7961 | 48141.32 | 10657.12
| 25.60477 | 0.1766968 | 35721.98 | 3.883191 | 155.1312 | 48141.32 | 10657.12
| 26.33542 | 0.1831815 | 35970.35 | 3.894752 | 153.4301 | 48141.32 | 10657.12
| 27.43978 | 0.1904064 | 37139.31 | 3.828121 | 154.1379 | 48141.32 | 10657.12
| 28.15392 | 0.1973802 | 38352.29 | 3.830658 | 156.7244 | 48141.32 | 10657.12
| 28.85686 | 0.2048904 | 39440.22 | 3.847378 | 158.8091 | 48141.32 | 10657.12
| 29.81281 | 0.2127579 | 39994.78 | 3.831714 | 157.5491 | 48141.32 | 10657.12
| 30.02087 | 0.2205449 | 41319.33 | 3.935249 | 162.709 | 48141.32 | 10657.12
| 30.92959 | 0.2288842 | 43328.5 | 3.905818 | 167.5221 | 48141.32 | 10657.12
| 31.29792 | 0.2373737 | 44635.93 | 3.987293 | 171.8305 | 48141.32 | 10657.12
| 32.26935 | 0.2459896 | 44419.17 | 3.983237 | 167.2575 | 48141.32 | 10657.12
| 33.24666 | 0.2545494 | 44803.24 | 3.965383 | 165.188 | 48141.32 | 10657.12
| 34.17395 | 0.2636793 | 46040.08 | 3.951003 | 166.6874 | 48141.32 | 10657.12
| 34.62592 | 0.2731046 | 47753.3 | 4.012769 | 171.9474 | 48141.32 | 10657.12
| 35.41921 | 0.2827683 | 49484.76 | 4.017451 | 175.763 | 48141.32 | 10657.12
| 35.74545 | 0.2929069 | 50724.46 | 4.113079 | 179.6923 | 48141.32 | 10657.12
| 37.08635 | 0.3029161 | 51490.36 | 4.040047 | 177.4397 | 48141.32 | 10657.12
| 38.15436 | 0.3132742 | 51891.16 | 4.022446 | 175.1234 | 48141.32 | 10657.12
| 39.19241 | 0.3236436 | 52105.35 | 4.01081 | 172.3648 | 48141.32 | 10657.12
| 40.44795 | 0.3335933 | 52246.56 | 3.96001 | 168.6345 | 48141.32 | 10657.12
| 40.60155 | 0.3447852 | 52534.9 | 4.08976 | 169.6416 | 48141.32 | 10657.12
| 41.67532 | 0.3558123 | 53696.68 | 4.061773 | 170.1749 | 48141.32 | 10657.12
| 42.09074 | 0.3669556 | 54793.65 | 4.133429 | 172.8808 | 48141.32 | 10657.12
| 43.018 | 0.3788263 | 56609.2 | 4.125093 | 176.0718 | 48141.32 | 10657.12
| 43.47238 | 0.3905112 | 57872.52 | 4.18986 | 179.1207 | 48141.32 | 10657.12
| 44.26588 | 0.4032218 | 59483.17 | 4.209646 | 182.0421 | 48141.32 | 10657.12
| 45.82562 | 0.415423 | 59981.75 | 4.124172 | 178.4874 | 48141.32 | 10657.12
| 46.43139 | 0.4282858 | 60210.14 | 4.184949 | 177.6262 | 48141.32 | 10657.12
| 47.45157 | 0.4412816 | 61389.78 | 4.174308 | 178.2893 | 48141.32 | 10657.12
| 48.40087 | 0.4543127 | 62994.31 | 4.167178 | 180.4745 | 48141.32 | 10657.12
| 49.16967 | 0.468374 | 64876.94 | 4.190635 | 184.1178 | 48141.32 | 10657.12
| 50.01023 | 0.4830166 | 66417.87 | 4.211831 | 186.4314 | 48141.32 | 10657.12
| 50.81171 | 0.4971919 | 67306.98 | 4.238134 | 186.86 | 48141.32 | 10657.12
| 52.01871 | 0.5118338 | 68134.28 | 4.213866 | 185.7257 | 48141.32 | 10657.12
| 53.61921 | 0.5265248 | 68323.46 | 4.146224 | 181.522 | 48141.32 | 10657.12
| 54.63159 | 0.5416863 | 68973.15 | 4.151766 | 180.6587 | 48141.32 | 10657.12
| 55.42614 | 0.5569701 | 70549.45 | 4.173502 | 183.0709 | 48141.32 | 10657.12
| 56.47077 | 0.57375 | 73582.86 | 4.16136 | 188.7211 | 48141.32 | 10657.12
| 57.50587 | 0.5903612 | 75096.35 | 4.162272 | 190.1084 | 48141.32 | 10657.12
| 58.63544 | 0.606699 | 75734 | 4.156226 | 188.7831 | 48141.32 | 10657.12
| 59.41515 | 0.6242424 | 77391.22 | 4.189242 | 191.333 | 48141.32 | 10657.12
| 59.93752 | 0.6421851 | 79514.7 | 4.248791 | 195.914 | 48141.32 | 10657.12
| 61.46234 | 0.6603995 | 80284.08 | 4.204295 | 193.6904 | 48141.32 | 10657.12
| 62.79406 | 0.6783055 | 79851.87 | 4.189657 | 189.044 | 48141.32 | 10657.12
| 63.63093 | 0.6967854 | 80464.7 | 4.223493 | 188.6486 | 48141.32 | 10657.12
| 64.27854 | 0.7163936 | 82739.86 | 4.269292 | 193.0277 | 48141.32 | 10657.12
| 66.23619 | 0.7358536 | 84693.23 | 4.172454 | 192.6762 | 48141.32 | 10657.12
| 67.06641 | 0.7559658 | 85546.68 | 4.209382 | 192.8931 | 48141.32 | 10657.12
| 68.2868 | 0.7760709 | 85377.82 | 4.211575 | 189.5357 | 48141.32 | 10657.12
| 69.57486 | 0.7962449 | 85520.43 | 4.203301 | 186.8379 | 48141.32 | 10657.12
| 70.52299 | 0.8172216 | 87042.9 | 4.221795 | 188.3515 | 48141.32 | 10657.12
| 71.45587 | 0.8393485 | 90127.14 | 4.234279 | 193.5326 | 48141.32 | 10657.12
| 72.15792 | 0.8622166 | 92367.32 | 4.279345 | 197.3392 | 48141.32 | 10657.12
| 73.84166 | 0.8845461 | 92149.45 | 4.239919 | 192.7616 | 48141.32 | 10657.12
| 74.64613 | 0.9068487 | 92196.61 | 4.284229 | 191.2293 | 48141.32 | 10657.12
| 76.60448 | 0.9303319 | 93249.53 | 4.213355 | 189.0337 | 48141.32 | 10657.12
| 78.37245 | 0.9544719 | 95216.87 | 4.158682 | 189.3778 | 48141.32 | 10657.12
| 79.32739 | 0.9790573 | 97273.28 | 4.179988 | 191.9045 | 48141.32 | 10657.12
| 80.27084 | 1.004424 | 98637.86 | 4.209231 | 192.959 | 48141.32 | 10657.12
| 81.51831 | 1.030283 | 100090.6 | 4.210748 | 193.4379 | 48141.32 | 10657.12
| 82.65567 | 1.056662 | 101073.3 | 4.226219 | 193.2003 | 48141.32 | 10657.12
| 83.88639 | 1.083245 | 101775.6 | 4.234525 | 192.1691 | 48141.32 | 10657.12
| 85.35305 | 1.110012 | 102529.6 | 4.221133 | 190.7175 | 48141.32 | 10657.12
| 86.50111 | 1.137711 | 103560.3 | 4.236303 | 190.5984 | 48141.32 | 10657.12
| 87.73353 | 1.165704 | 105180.9 | 4.239804 | 191.4544 | 48141.32 | 10657.12
| 89.24557 | 1.194748 | 106539.6 | 4.224443 | 191.1636 | 48141.32 | 10657.12
| 91.20591 | 1.224628 | 108813.9 | 4.169034 | 191.6552 | 48141.32 | 10657.12
| 92.35218 | 1.255647 | 111534.1 | 4.181149 | 194.7775 | 48141.32 | 10657.12
| 93.35043 | 1.287091 | 113533.8 | 4.209508 | 196.8198 | 48141.32 | 10657.12
| 94.92792 | 1.318646 | 115422.6 | 4.191189 | 197.3373 | 48141.32 | 10657.12
| 96.353 | 1.351736 | 117759.9 | 4.186882 | 199.0214 | 48141.32 | 10657.12
| 98.04533 | 1.385161 | 119077.3 | 4.167808 | 198.2243 | 48141.32 | 10657.12
| 99.07754 | 1.418601 | 119253.9 | 4.204145 | 196.7902 | 48141.32 | 10657.12
| 100.4762 | 1.453128 | 120142.7 | 4.210717 | 195.8997 | 48141.32 | 10657.12
| 102.1484 | 1.488736 | 122408.4 | 4.191374 | 196.8977 | 48141.32 | 10657.12
| 103.9421 | 1.525402 | 124608.7 | 4.166256 | 197.5178 | 48141.32 | 10657.12
| 105.3011 | 1.562547 | 125998.4 | 4.177365 | 197.6101 | 48141.32 | 10657.12
| 107.5336 | 1.599727 | 126802.6 | 4.12863 | 194.9834 | 48141.32 | 10657.12
| 109.4283 | 1.638485 | 129248.5 | 4.099853 | 195.8274 | 48141.32 | 10657.12
| 110.5151 | 1.677942 | 132330 | 4.124017 | 199.258 | 48141.32 | 10657.12
| 113.0053 | 1.718793 | 134333.1 | 4.062259 | 198.1822 | 48141.32 | 10657.12
| 114.6492 | 1.759892 | 134816.5 | 4.063881 | 196.3005 | 48141.32 | 10657.12
| 115.9633 | 1.801622 | 134748.4 | 4.089787 | 194.2039 | 48141.32 | 10657.12
| 117.5142 | 1.844509 | 136365.5 | 4.093928 | 194.3588 | 48141.32 | 10657.12
| 119.0521 | 1.888059 | 138996.6 | 4.094488 | 196.0995 | 48141.32 | 10657.12
| 120.8231 | 1.933583 | 142051.8 | 4.082286 | 198.0529 | 48141.32 | 10657.12
| 122.3911 | 1.979531 | 144026.5 | 4.087444 | 198.689 | 48141.32 | 10657.12
| 124.0563 | 2.02572 | 144751.9 | 4.091372 | 197.269 | 48141.32 | 10657.12
| 126.0344 | 2.072607 | 144367 | 4.081796 | 193.7234 | 48141.32 | 10657.12
| 127.6663 | 2.121378 | 146780.9 | 4.083774 | 194.921 | 48141.32 | 10657.12
| 129.0927 | 2.172544 | 152249.7 | 4.088932 | 200.8759 | 48141.32 | 10657.12
| 131.2896 | 2.224134 | 154915 | 4.06089 | 201.3987 | 48141.32 | 10657.12
| 133.0667 | 2.275569 | 155188.6 | 4.065424 | 199.2239 | 48141.32 | 10657.12
| 134.8361 | 2.328943 | 156893.1 | 4.067395 | 199.1227 | 48141.32 | 10657.12
| 136.97 | 2.383984 | 160676.6 | 4.043169 | 201.3093 | 48141.32 | 10657.12
| 139.5808 | 2.439842 | 162297.8 | 4.002582 | 199.735 | 48141.32 | 10657.12
| 141.2698 | 2.496001 | 161935 | 4.018873 | 197.0001 | 48141.32 | 10657.12
| 142.6524 | 2.553597 | 164117.3 | 4.043093 | 198.1712 | 48141.32 | 10657.12
| 144.2647 | 2.613126 | 167087 | 4.05421 | 200.0167 | 48141.32 | 10657.12
| 146.5482 | 2.672953 | 168847.1 | 4.033968 | 199.2219 | 48141.32 | 10657.12
| 148.0037 | 2.734548 | 169395.8 | 4.063032 | 198.1441 | 48141.32 | 10657.12
| 149.9347 | 2.797206 | 170953.8 | 4.064269 | 197.6685 | 48141.32 | 10657.12
| 152.8575 | 2.861914 | 174578.3 | 4.010656 | 198.3531 | 48141.32 | 10657.12
| 154.9183 | 2.927945 | 177386.8 | 4.004832 | 199.259 | 48141.32 | 10657.12
| 156.5273 | 2.994065 | 178271.9 | 4.026576 | 198.4349 | 48141.32 | 10657.12
| 158.013 | 3.062383 | 178729.1 | 4.057791 | 197.2913 | 48141.32 | 10657.12
| 160.3058 | 3.132301 | 181529.9 | 4.042835 | 197.8591 | 48141.32 | 10657.12
| 162.0374 | 3.203852 | 185394.1 | 4.052575 | 200.4616 | 48141.32 | 10657.12
| 163.9204 | 3.277676 | 189461.1 | 4.056558 | 203.0621 | 48141.32 | 10657.12
| 165.5315 | 3.353356 | 193675.5 | 4.074244 | 206.1856 | 48141.32 | 10657.12
| 168.2431 | 3.429629 | 194865.8 | 4.049869 | 204.1922 | 48141.32 | 10657.12
| 169.8731 | 3.506952 | 194723.8 | 4.079832 | 202.2037 | 48141.32 | 10657.12
| 172.3552 | 3.585547 | 195440.8 | 4.068642 | 200.0972 | 48141.32 | 10657.12
| 174.3074 | 3.666869 | 198620.1 | 4.076082 | 201.4947 | 48141.32 | 10657.12
| 176.2141 | 3.748797 | 200882.3 | 4.087889 | 201.9094 | 48141.32 | 10657.12
| 179.0502 | 3.834798 | 204281.3 | 4.059182 | 202.3713 | 48141.32 | 10657.12
| 181.0943 | 3.920627 | 205263.4 | 4.071216 | 201.2175 | 48141.32 | 10657.12
| 183.3361 | 4.007585 | 205904.9 | 4.075865 | 199.4795 | 48141.32 | 10657.12
| 185.5576 | 4.097141 | 208209.7 | 4.078219 | 199.5673 | 48141.32 | 10657.12
| 187.605 | 4.189244 | 214429.4 | 4.078158 | 203.9764 | 48141.32 | 10657.12
| 190.701 | 4.284873 | 220408.2 | 4.038753 | 206.7688 | 48141.32 | 10657.12
| 192.8456 | 4.381704 | 223807.4 | 4.046109 | 208.0221 | 48141.32 | 10657.12
| 195.0117 | 4.48101 | 227125.7 | 4.054146 | 209.1495 | 48141.32 | 10657.12
| 197.303 | 4.581733 | 229309.6 | 4.06031 | 208.9525 | 48141.32 | 10657.12
| 200.7406 | 4.68328 | 230925.4 | 4.022701 | 206.8105 | 48141.32 | 10657.12
| 203.194 | 4.787554 | 230556.3 | 4.030629 | 203.9528 | 48141.32 | 10657.12
| 206.0834 | 4.89404 | 232184.2 | 4.017815 | 202.6036 | 48141.32 | 10657.12
| 208.5101 | 5.004751 | 238754.5 | 4.01305 | 206.5494 | 48141.32 | 10657.12
| 211.1737 | 5.117632 | 244261.4 | 4.003327 | 209.1511 | 48141.32 | 10657.12
| 214.2191 | 5.23117 | 246867.7 | 3.986339 | 208.5285 | 48141.32 | 10657.12
| 216.8029 | 5.34781 | 247843.6 | 3.991684 | 206.9317 | 48141.32 | 10657.12
| 219.4497 | 5.466731 | 250145 | 3.992478 | 206.5219 | 48141.32 | 10657.12
| 221.5098 | 5.588051 | 254272 | 4.010629 | 208.4263 | 48141.32 | 10657.12
| 224.8331 | 5.712472 | 257833.9 | 3.98714 | 208.4172 | 48141.32 | 10657.12
| 228.7892 | 5.839946 | 262749.2 | 3.941373 | 208.9373 | 48141.32 | 10657.12
| 231.7957 | 5.970561 | 267424.3 | 3.930508 | 210.2452 | 48141.32 | 10657.12
| 235.4573 | 6.103222 | 269292.2 | 3.904799 | 208.4085 | 48141.32 | 10657.12
| 238.4513 | 6.238029 | 271814.2 | 3.900398 | 207.8677 | 48141.32 | 10657.12
| 240.7044 | 6.376853 | 276044.3 | 3.91801 | 209.5432 | 48141.32 | 10657.12
| 243.1168 | 6.517258 | 280075.7 | 3.93075 | 210.8646 | 48141.32 | 10657.12
| 245.772 | 6.662358 | 283220.8 | 3.939517 | 211.1871 | 48141.32 | 10657.12
| 249.0584 | 6.809961 | 286329.3 | 3.929152 | 210.8426 | 48141.32 | 10657.12
| 252.1948 | 6.960282 | 288128.5 | 3.926863 | 209.5939 | 48141.32 | 10657.12
| 254.911 | 7.112606 | 287898.6 | 3.941592 | 207.1563 | 48141.32 | 10657.12
| 258.4756 | 7.266209 | 287045.2 | 3.931645 | 203.4914 | 48141.32 | 10657.12
| 261.7646 | 7.426576 | 292326.6 | 3.921331 | 204.9574 | 48141.32 | 10657.12
| 264.5636 | 7.590536 | 298541.5 | 3.925005 | 207.5728 | 48141.32 | 10657.12
| 268.0051 | 7.758744 | 305372.5 | 3.910433 | 210.0296 | 48141.32 | 10657.12
| 270.6134 | 7.928956 | 307725.4 | 3.928183 | 209.8 | 48141.32 | 10657.12
| 273.3621 | 8.101071 | 309898.6 | 3.94203 | 209.3116 | 48141.32 | 10657.12
| 276.7 | 8.278031 | 310662.9 | 3.943169 | 207.2636 | 48141.32 | 10657.12
| 279.8996 | 8.458501 | 312517.8 | 3.947102 | 206.1907 | 48141.32 | 10657.12
| 283.5814 | 8.642929 | 318119 | 3.932 | 207.4452 | 48141.32 | 10657.12
| 286.592 | 8.832545 | 324259.2 | 3.936308 | 209.6508 | 48141.32 | 10657.12
| 291.3366 | 9.025201 | 327655.2 | 3.899191 | 208.3695 | 48141.32 | 10657.12
| 294.759 | 9.222393 | 329742.6 | 3.9013 | 207.3261 | 48141.32 | 10657.12
| 298.3579 | 9.425302 | 337303.7 | 3.891499 | 209.963 | 48141.32 | 10657.12
| 302.7458 | 9.633169 | 348740.1 | 3.857336 | 214.5677 | 48141.32 | 10657.12
| 306.8156 | 9.846186 | 356981.6 | 3.838559 | 217.1682 | 48141.32 | 10657.12
| 310.6898 | 10.06026 | 359052.8 | 3.833414 | 215.6944 | 48141.32 | 10657.12
| 314.6632 | 10.27993 | 360017.7 | 3.828996 | 213.4455 | 48141.32 | 10657.12
| 318.2337 | 10.50318 | 360729.4 | 3.835289 | 211.4137 | 48141.32 | 10657.12
| 322.3071 | 10.73287 | 364441.8 | 3.826867 | 210.988 | 48141.32 | 10657.12
| 326.1949 | 10.96821 | 371524.4 | 3.81951 | 212.8851 | 48141.32 | 10657.12
| 330.2548 | 11.2072 | 379815.8 | 3.807232 | 215.3845 | 48141.32 | 10657.12
| 335.3903 | 11.45275 | 385250.4 | 3.776305 | 215.2006 | 48141.32 | 10657.12
| 339.9058 | 11.70323 | 386451.9 | 3.766368 | 212.8737 | 48141.32 | 10657.12
| 343.5287 | 11.95733 | 386832.9 | 3.777724 | 210.7717 | 48141.32 | 10657.12
| 348.2747 | 12.21493 | 391812 | 3.758778 | 210.675 | 48141.32 | 10657.12
| 352.6818 | 12.48225 | 397295.7 | 3.749321 | 211.1351 | 48141.32 | 10657.12
| 356.3616 | 12.754 | 400330.5 | 3.759027 | 210.662 | 48141.32 | 10657.12
| 360.3898 | 13.02961 | 403354.9 | 3.761584 | 209.9485 | 48141.32 | 10657.12
| 364.4718 | 13.3135 | 410254.1 | 3.759885 | 211.457 | 48141.32 | 10657.12
| 369.1421 | 13.60327 | 419698.8 | 3.744091 | 213.9898 | 48141.32 | 10657.12
| 373.1557 | 13.90101 | 427720.6 | 3.745164 | 216.1299 | 48141.32 | 10657.12
| 377.2006 | 14.20464 | 432124.8 | 3.75054 | 216.171 | 48141.32 | 10657.12
| 382.0178 | 14.51184 | 436287.6 | 3.740912 | 215.5468 | 48141.32 | 10657.12
| 386.8718 | 14.82781 | 441646.1 | 3.731046 | 215.5773 | 48141.32 | 10657.12
| 390.6503 | 15.14821 | 448387.8 | 3.740867 | 217.0857 | 48141.32 | 10657.12
| 395.1244 | 15.48036 | 453169.7 | 3.741632 | 217.0504 | 48141.32 | 10657.12
| 401.0664 | 15.81136 | 451752.6 | 3.720205 | 212.7532 | 48141.32 | 10657.12
| 406.4658 | 16.15536 | 448923.9 | 3.713605 | 208.2179 | 48141.32 | 10657.12
| 412.2218 | 16.49977 | 453536 | 3.69187 | 207.4052 | 48141.32 | 10657.12
| 417.161 | 16.86073 | 460527.1 | 3.685979 | 208.3221 | 48141.32 | 10657.12
| 421.8421 | 17.21988 | 463122.5 | 3.688058 | 207.167 | 48141.32 | 10657.12
| 427.3779 | 17.59253 | 460043.6 | 3.683587 | 202.7576 | 48141.32 | 10657.12
| 432.1576 | 17.96876 | 466833.3 | 3.681714 | 203.6843 | 48141.32 | 10657.12
| 437.0564 | 18.36246 | 481443.6 | 3.672879 | 208.3162 | 48141.32 | 10657.12
| 442.11 | 18.76236 | 499154.9 | 3.659506 | 214.295 | 48141.32 | 10657.12
| 446.6089 | 19.16806 | 504772.6 | 3.667606 | 214.709 | 48141.32 | 10657.12
| 451.8429 | 19.5856 | 508306.4 | 3.666982 | 213.7063 | 48141.32 | 10657.12
| 457.4324 | 20.00691 | 517186.2 | 3.655543 | 215.0281 | 48141.32 | 10657.12
| 462.7519 | 20.44658 | 527760.8 | 3.65005 | 217.2771 | 48141.32 | 10657.12
| 468.3303 | 20.88662 | 530032.2 | 3.647008 | 215.5086 | 48141.32 | 10657.12
| 474.2665 | 21.3355 | 522534.7 | 3.648065 | 209.1882 | 48141.32 | 10657.12
| 479.8613 | 21.79826 | 522908.6 | 3.649309 | 206.7333 | 48141.32 | 10657.12
| 485.0964 | 22.26498 | 539387.6 | 3.641369 | 211.5907 | 48141.32 | 10657.12
| 491.2923 | 22.75728 | 555817.3 | 3.623312 | 215.8611 | 48141.32 | 10657.12
| 496.8141 | 23.25144 | 561547.5 | 3.624012 | 215.7602 | 48141.32 | 10657.12
| 502.0018 | 23.72994 | 554488.7 | 3.636651 | 210.3485 | 48141.32 | 10657.12
| 507.2969 | 24.22651 | 548907.2 | 3.648958 | 205.6631 | 48141.32 | 10657.12
| 513.95 | 24.72844 | 550351.6 | 3.635467 | 203.345 | 48141.32 | 10657.12
| 519.8489 | 25.25182 | 561338.1 | 3.627463 | 205.3468 | 48141.32 | 10657.12
| 526.9208 | 25.77774 | 579486.7 | 3.597016 | 209.6498 | 48141.32 | 10657.12
| 532.7381 | 26.32136 | 592087 | 3.591243 | 212.255 | 48141.32 | 10657.12
| 538.9253 | 26.8654 | 596355.2 | 3.586221 | 211.3007 | 48141.32 | 10657.12
| 544.67 | 27.42725 | 598599.1 | 3.590628 | 209.7878 | 48141.32 | 10657.12
| 551.617 | 28.00614 | 597713.2 | 3.58305 | 206.5466 | 48141.32 | 10657.12
| 557.9947 | 28.58442 | 595679.8 | 3.583219 | 203.2124 | 48141.32 | 10657.12
| 564.8097 | 29.18486 | 603202.8 | 3.572554 | 203.3741 | 48141.32 | 10657.12
| 570.8722 | 29.78759 | 620061.8 | 3.564202 | 207.3493 | 48141.32 | 10657.12
| 577.4397 | 30.40914 | 626762.4 | 3.558931 | 207.2705 | 48141.32 | 10657.12
| 583.7434 | 31.031 | 630296.9 | 3.558582 | 206.1443 | 48141.32 | 10657.12
| 590.4202 | 31.69263 | 643499.4 | 3.550949 | 208.4072 | 48141.32 | 10657.12
| 597.3996 | 32.35673 | 661852.3 | 3.535877 | 212.3572 | 48141.32 | 10657.12
| 604.4473 | 33.04005 | 670782.4 | 3.52824 | 212.8362 | 48141.32 | 10657.12
| 611.599 | 33.72103 | 673812.9 | 3.522294 | 211.169 | 48141.32 | 10657.12
| 618.1176 | 34.4202 | 677205.2 | 3.524956 | 209.9389 | 48141.32 | 10657.12
| 624.938 | 35.14177 | 688135.6 | 3.520918 | 211.2207 | 48141.32 | 10657.12
| 631.4709 | 35.86303 | 701581.6 | 3.517843 | 213.4584 | 48141.32 | 10657.12
| 638.3225 | 36.62646 | 715827.5 | 3.514584 | 215.815 | 48141.32 | 10657.12
| 645.0149 | 37.38511 | 713409 | 3.521923 | 212.5643 | 48141.32 | 10657.12
| 652.1065 | 38.16005 | 707511 | 3.527948 | 208.09 | 48141.32 | 10657.12
| 659.2619 | 38.95472 | 705874.3 | 3.531908 | 205.105 | 48141.32 | 10657.12
| 666.3169 | 39.75497 | 721180.3 | 3.525927 | 207.6852 | 48141.32 | 10657.12
| 674.4343 | 40.59828 | 746408.9 | 3.506331 | 213.0187 | 48141.32 | 10657.12
| 681.7664 | 41.43566 | 754441.3 | 3.504285 | 213.071 | 48141.32 | 10657.12
| 689.3955 | 42.29351 | 756644.6 | 3.503641 | 211.1767 | 48141.32 | 10657.12
| 697.2259 | 43.17039 | 764093.9 | 3.498885 | 210.8868 | 48141.32 | 10657.12
| 705.2521 | 44.06928 | 784136.8 | 3.486402 | 214.4198 | 48141.32 | 10657.12
| 712.6349 | 44.99199 | 803629.9 | 3.482432 | 217.9757 | 48141.32 | 10657.12
| 720.5515 | 45.91952 | 805081.6 | 3.482318 | 215.7716 | 48141.32 | 10657.12
| 728.1738 | 46.85985 | 790993.8 | 3.493885 | 209.0911 | 48141.32 | 10657.12
| 736.391 | 47.82747 | 778596.6 | 3.5006 | 202.9109 | 48141.32 | 10657.12
| 744.7063 | 48.81536 | 780852 | 3.498983 | 201.0879 | 48141.32 | 10657.12
| 752.6966 | 49.83159 | 806133.6 | 3.488947 | 205.983 | 48141.32 | 10657.12
| 761.4075 | 50.85762 | 825957.4 | 3.475563 | 209.0132 | 48141.32 | 10657.12
| 770.6037 | 51.903 | 843872.5 | 3.459826 | 211.2895 | 48141.32 | 10657.12
| 781.0332 | 52.99015 | 865159.2 | 3.434053 | 214.0567 | 48141.32 | 10657.12
| 788.6053 | 54.1006 | 891175.7 | 3.433403 | 219.068 | 48141.32 | 10657.12
| 798.5187 | 55.217 | 899255.2 | 3.419935 | 218.2342 | 48141.32 | 10657.12
| 808.1141 | 56.35287 | 905799.8 | 3.410808 | 217.1119 | 48141.32 | 10657.12
| 818.3288 | 57.52545 | 918563 | 3.395531 | 217.4927 | 48141.32 | 10657.12
| 828.9058 | 58.71988 | 928256 | 3.379574 | 216.9328 | 48141.32 | 10657.12
| 838.1342 | 59.93005 | 933540.9 | 3.377306 | 215.6642 | 48141.32 | 10657.12
| 846.7478 | 61.1645 | 946106.7 | 3.377803 | 216.5118 | 48141.32 | 10657.12
| 855.7117 | 62.43447 | 950350.9 | 3.380316 | 215.0983 | 48141.32 | 10657.12
| 865.7663 | 63.7209 | 951417.9 | 3.375566 | 212.5788 | 48141.32 | 10657.12
| 875.7304 | 65.03544 | 947238.9 | 3.374837 | 208.8508 | 48141.32 | 10657.12
| 886.1479 | 66.36936 | 954227.4 | 3.366209 | 207.8308 | 48141.32 | 10657.12
| 895.8603 | 67.73815 | 970360.4 | 3.360583 | 209.2627 | 48141.32 | 10657.12
| 906.1156 | 69.15011 | 1000980.6 | 3.346741 | 214.0201 | 48141.32 | 10657.12
| 916.2915 | 70.57712 | 1014023.2 | 3.340893 | 214.5 | 48141.32 | 10657.12
| 926.5303 | 72.02101 | 1012134.0 | 3.340609 | 211.4144 | 48141.32 | 10657.12
| 937.6448 | 73.50272 | 1011101.7 | 3.334833 | 208.372 | 48141.32 | 10657.12
| 949.1409 | 75.022 | 1018314.2 | 3.324363 | 207.2025 | 48141.32 | 10657.12
| 959.8247 | 76.56689 | 1038802.1 | 3.31534 | 209.2931 | 48141.32 | 10657.12
| 970.7364 | 78.13476 | 1060920.2 | 3.304743 | 211.6536 | 48141.32 | 10657.12
| 981.1912 | 79.75919 | 1079212.6 | 3.300908 | 213.2456 | 48141.32 | 10657.12
| 992.3633 | 81.40032 | 1094901.3 | 3.293174 | 214.0373 | 48141.32 | 10657.12
| 1003.217 | 83.06777 | 1120913.3 | 3.284715 | 217.1734 | 48141.32 | 10657.12
| 1014.153 | 84.79176 | 1138702.0 | 3.280424 | 218.4426 | 48141.32 | 10657.12
| 1025.795 | 86.5303 | 1141342.5 | 3.276361 | 216.2232 | 48141.32 | 10657.12
| 1037.493 | 88.30926 | 1146855.2 | 3.272073 | 214.6606 | 48141.32 | 10657.12
| 1049.291 | 90.13016 | 1163411.1 | 3.264632 | 215.436 | 48141.32 | 10657.12
| 1060.949 | 91.98629 | 1174233.1 | 3.260732 | 215.0385 | 48141.32 | 10657.12
| 1072.579 | 93.88021 | 1174803.0 | 3.261091 | 212.5527 | 48141.32 | 10657.12
| 1084.762 | 95.79634 | 1183033.5 | 3.255717 | 211.546 | 48141.32 | 10657.12
| 1096.937 | 97.76982 | 1195601.2 | 3.250555 | 211.4387 | 48141.32 | 10657.12
| 1109.32 | 99.7802 | 1209075.2 | 3.244582 | 211.4667 | 48141.32 | 10657.12
| 1122.608 | 101.8354 | 1229918.8 | 3.23197 | 212.7303 | 48141.32 | 10657.12
| 1134.866 | 103.9094 | 1250373.1 | 3.225803 | 214.1335 | 48141.32 | 10657.12
| 1147.326 | 106.0571 | 1257784.1 | 3.224194 | 212.9581 | 48141.32 | 10657.12
| 1159.609 | 108.2343 | 1264410.9 | 3.224133 | 211.7021 | 48141.32 | 10657.12
| 1171.676 | 110.4481 | 1275073.0 | 3.224618 | 211.282 | 48141.32 | 10657.12
| 1184.767 | 112.7202 | 1303874.0 | 3.215308 | 214.0235 | 48141.32 | 10657.12
| 1197.619 | 115.0373 | 1318732.2 | 3.212134 | 214.1947 | 48141.32 | 10657.12
| 1210.67 | 117.3858 | 1310412.1 | 3.214595 | 210.0973 | 48141.32 | 10657.12
| 1224.313 | 119.7852 | 1313409.9 | 3.211555 | 208.0133 | 48141.32 | 10657.12
| 1238.166 | 122.2469 | 1332730.5 | 3.20402 | 208.8277 | 48141.32 | 10657.12
| 1251.038 | 124.7477 | 1361216.7 | 3.19981 | 211.4448 | 48141.32 | 10657.12
| 1264.793 | 127.3109 | 1393506.2 | 3.191205 | 214.5037 | 48141.32 | 10657.12
| 1278.924 | 129.914 | 1425413.2 | 3.18146 | 217.3677 | 48141.32 | 10657.12
| 1293.364 | 132.5874 | 1452675.0 | 3.172764 | 219.3193 | 48141.32 | 10657.12
| 1307.236 | 135.2937 | 1454220.5 | 3.173415 | 216.9623 | 48141.32 | 10657.12
| 1320.575 | 138.0702 | 1467001.3 | 3.175149 | 216.6654 | 48141.32 | 10657.12
| 1335.696 | 140.9146 | 1474147.3 | 3.170398 | 215.0799 | 48141.32 | 10657.12
| 1350.074 | 143.7912 | 1482504.7 | 3.169183 | 213.8796 | 48141.32 | 10657.12
| 1365.173 | 146.7269 | 1480132.2 | 3.167826 | 210.8329 | 48141.32 | 10657.12
| 1379.907 | 149.7216 | 1499788.7 | 3.163715 | 211.4526 | 48141.32 | 10657.12
| 1395.614 | 152.7927 | 1528461.1 | 3.15409 | 213.3087 | 48141.32 | 10657.12
| 1410.817 | 155.9269 | 1540025.0 | 3.151668 | 212.5398 | 48141.32 | 10657.12
| 1426.11 | 159.0974 | 1553465.3 | 3.148568 | 212.0627 | 48141.32 | 10657.12
| 1441.169 | 162.3652 | 1563422.4 | 3.148786 | 211.1104 | 48141.32 | 10657.12
| 1456.184 | 165.6751 | 1581276.8 | 3.147625 | 211.3849 | 48141.32 | 10657.12
| 1471.483 | 169.0673 | 1590456.4 | 3.148164 | 210.3052 | 48141.32 | 10657.12
| 1486.977 | 172.5136 | 1612267.5 | 3.145455 | 211.0904 | 48141.32 | 10657.12
END
Unloading Marker

## Test 005
Segment | Displacement Into Surface | Load On Sample | Harmonic Contact Stiffness | Hardness | Modulus | X Position | Y Position
| nm | mN | N/m | GPa | GPa | um | um
Surface Marker | 4.325078 | 0.00512256 | 137.4072 | 1.7977e+308 | 1.7977e+308 | 48123.33 | 10657.12
| 5.36176 | 0.005253436 | 193.3372 | 1.7977e+308 | 1.162904e-158 | 48123.33 | 10657.12
| 5.369579 | 0.005481581 | 247.0954 | 1.7977e+308 | 1.486254e-158 | 48123.33 | 10657.12
| 5.106183 | 0.005582187 | 276.1269 | 1.7977e+308 | 1.660876e-158 | 48123.33 | 10657.12
| 5.737357 | 0.006233426 | 455.9968 | 1.7977e+308 | 2.742776e-158 | 48123.33 | 10657.12
| 6.434218 | 0.006746926 | 611.8084 | 1.7977e+308 | 3.679967e-158 | 48123.33 | 10657.12
| 6.643434 | 0.007410438 | 825.3063 | 1.7977e+308 | 4.964136e-158 | 48123.33 | 10657.12
| 6.762671 | 0.008102455 | 1145.783 | 1.383277 | 12.21489 | 48123.33 | 10657.12
| 7.670179 | 0.008685744 | 1439.467 | 1.011393 | 12.67915 | 48123.33 | 10657.12
| 7.832965 | 0.009420899 | 1857.525 | 0.9431383 | 15.20709 | 48123.33 | 10657.12
| 7.903364 | 0.01025594 | 2664.025 | 0.8865642 | 20.36511 | 48123.33 | 10657.12
| 7.103287 | 0.01120253 | 3964.322 | 0.9727477 | 30.66746 | 48123.33 | 10657.12
| 7.092813 | 0.01217367 | 5440.216 | 0.9967068 | 41.26876 | 48123.33 | 10657.12
| 7.3108 | 0.01321076 | 6634.495 | 1.026298 | 49.3916 | 48123.33 | 10657.12
| 7.226061 | 0.01433265 | 7521.971 | 1.116357 | 56.43281 | 48123.33 | 10657.12
| 7.288188 | 0.0154986 | 8375.77 | 1.19141 | 62.78743 | 48123.33 | 10657.12
| 7.834662 | 0.01684597 | 9601.724 | 1.200434 | 69.73541 | 48123.33 | 10657.12
| 7.947949 | 0.0182674 | 10633.31 | 1.280264 | 77.09471 | 48123.33 | 10657.12
| 8.150442 | 0.01974937 | 10945.1 | 1.36208 | 78.84361 | 48123.33 | 10657.12
| 8.372712 | 0.02154734 | 11207.27 | 1.46338 | 80.21069 | 48123.33 | 10657.12
| 8.61208 | 0.02317503 | 11484.57 | 1.544168 | 81.50867 | 48123.33 | 10657.12
| 8.784565 | 0.02515048 | 12166.38 | 1.650507 | 86.0388 | 48123.33 | 10657.12
| 8.947683 | 0.02721257 | 12676.4 | 1.765427 | 89.39695 | 48123.33 | 10657.12
| 9.147982 | 0.02946756 | 13426 | 1.877559 | 94.23424 | 48123.33 | 10657.12
| 9.515736 | 0.03169579 | 13758.03 | 1.958233 | 95.1657 | 48123.33 | 10657.12
| 9.924527 | 0.03390633 | 13699.86 | 2.033822 | 93.21371 | 48123.33 | 10657.12
| 9.814873 | 0.03650258 | 14062.81 | 2.236076 | 97.01803 | 48123.33 | 10657.12
| 10.14622 | 0.03897692 | 14385.64 | 2.326857 | 98.06342 | 48123.33 | 10657.12
| 10.63484 | 0.0416862 | 14841.16 | 2.38548 | 99.14416 | 48123.33 | 10657.12
| 11.15169 | 0.04438825 | 15085.8 | 2.437343 | 98.67871 | 48123.33 | 10657.12
| 11.69772 | 0.0470286 | 15245.94 | 2.475518 | 97.54518 | 48123.33 | 10657.12
| 11.90839 | 0.04996937 | 15499.25 | 2.604094 | 98.77684 | 48123.33 | 10657.12
| 12.61646 | 0.0528469 | 15189.88 | 2.625596 | 94.13664 | 48123.33 | 10657.12
| 13.15753 | 0.05564492 | 14969.55 | 2.676017 | 91.0228 | 48123.33 | 10657.12
| 13.61715 | 0.05852376 | 14962.3 | 2.737781 | 89.61977 | 48123.33 | 10657.12
| 13.86017 | 0.06159943 | 15175.87 | 2.848762 | 90.44437 | 48123.33 | 10657.12
| 14.10416 | 0.06473825 | 15569.82 | 2.950505 | 92.26484 | 48123.33 | 10657.12
| 14.81813 | 0.06779453 | 15843.14 | 2.932135 | 91.38711 | 48123.33 | 10657.12
| 14.81684 | 0.07105461 | 16017.3 | 3.103594 | 92.97867 | 48123.33 | 10657.12
| 14.84412 | 0.07432326 | 16227.92 | 3.26824 | 94.65779 | 48123.33 | 10657.12
| 14.83688 | 0.07746858 | 16471.9 | 3.435079 | 96.65143 | 48123.33 | 10657.12
| 16.20881 | 0.08079583 | 16612.45 | 3.236707 | 92.29709 | 48123.33 | 10657.12
| 17.07513 | 0.08407971 | 16729.93 | 3.180697 | 90.15436 | 48123.33 | 10657.12
| 17.57815 | 0.08749723 | 17039.72 | 3.207453 | 90.41092 | 48123.33 | 10657.12
| 18.23106 | 0.09121137 | 18181.75 | 3.1682 | 94.22149 | 48123.33 | 10657.12
| 18.93175 | 0.09514746 | 19618.62 | 3.119082 | 99.20014 | 48123.33 | 10657.12
| 19.48395 | 0.09928536 | 21140.42 | 3.110745 | 105.0377 | 48123.33 | 10657.12
| 19.91284 | 0.1035525 | 22469.91 | 3.139939 | 110.3376 | 48123.33 | 10657.12
| 20.55362 | 0.1081142 | 23976.7 | 3.130371 | 115.5722 | 48123.33 | 10657.12
| 21.67218 | 0.1126774 | 25144.16 | 3.039193 | 117.1362 | 48123.33 | 10657.12
| 22.99978 | 0.1170301 | 25631.57 | 2.927937 | 114.7658 | 48123.33 | 10657.12
| 24.08673 | 0.1220669 | 26086.52 | 2.884044 | 113.3705 | 48123.33 | 10657.12
| 24.54767 | 0.1270985 | 27411.12 | 2.921615 | 117.9705 | 48123.33 | 10657.12
| 24.75206 | 0.1323906 | 29068.83 | 2.999041 | 124.9376 | 48123.33 | 10657.12
| 25.48773 | 0.1380304 | 30525.56 | 3.000858 | 128.9731 | 48123.33 | 10657.12
| 25.96078 | 0.1435695 | 31483.37 | 3.048569 | 131.7757 | 48123.33 | 10657.12
| 26.56894 | 0.1495798 | 32700.68 | 3.078634 | 135.1379 | 48123.33 | 10657.12
| 27.58729 | 0.1559263 | 33838.63 | 3.050902 | 136.505 | 48123.33 | 10657.12
| 28.45949 | 0.1619612 | 34383.68 | 3.046334 | 135.9265 | 48123.33 | 10657.12
| 28.9055 | 0.1685867 | 35077.14 | 3.113576 | 137.6029 | 48123.33 | 10657.12
| 30.23771 | 0.175076 | 36607.19 | 3.032019 | 139.2552 | 48123.33 | 10657.12
| 30.92738 | 0.1821847 | 37785.05 | 3.060007 | 141.8649 | 48123.33 | 10657.12
| 31.35823 | 0.1893473 | 38509.28 | 3.128471 | 143.6122 | 48123.33 | 10657.12
| 32.15927 | 0.1967817 | 39654.45 | 3.140844 | 145.5915 | 48123.33 | 10657.12
| 32.76331 | 0.2047008 | 41263.44 | 3.180834 | 150.0416 | 48123.33 | 10657.12
| 33.82112 | 0.2121365 | 41665.96 | 3.161779 | 148.1439 | 48123.33 | 10657.12
| 34.2021 | 0.2202088 | 42083.4 | 3.243708 | 148.8372 | 48123.33 | 10657.12
| 35.35834 | 0.2281811 | 42341.1 | 3.217267 | 146.1823 | 48123.33 | 10657.12
| 35.86487 | 0.2365605 | 42905.01 | 3.278851 | 146.9644 | 48123.33 | 10657.12
| 36.87243 | 0.2449473 | 43576.22 | 3.269218 | 146.4009 | 48123.33 | 10657.12
| 37.45609 | 0.253816 | 44971.32 | 3.311539 | 149.8106 | 48123.33 | 10657.12
| 38.47354 | 0.2630305 | 46616.52 | 3.296836 | 152.5583 | 48123.33 | 10657.12
| 39.50532 | 0.2723136 | 47938.38 | 3.283792 | 154.077 | 48123.33 | 10657.12
| 40.3643 | 0.2817223 | 48544.48 | 3.300172 | 153.7359 | 48123.33 | 10657.12
| 41.3789 | 0.2912882 | 48579.31 | 3.30364 | 151.0372 | 48123.33 | 10657.12
| 41.94415 | 0.3004765 | 48393.15 | 3.357516 | 149.1011 | 48123.33 | 10657.12
| 42.25698 | 0.310574 | 49286.54 | 3.439668 | 151.4829 | 48123.33 | 10657.12
| 43.6374 | 0.3211404 | 50940.39 | 3.385127 | 152.928 | 48123.33 | 10657.12
| 44.92828 | 0.3314788 | 52306.47 | 3.342811 | 153.6895 | 48123.33 | 10657.12
| 46.02156 | 0.3423846 | 53396.91 | 3.332437 | 154.2007 | 48123.33 | 10657.12
| 46.76174 | 0.3530864 | 54447.53 | 3.358189 | 155.6141 | 48123.33 | 10657.12
| 47.94134 | 0.3645709 | 55523.17 | 3.341296 | 155.7997 | 48123.33 | 10657.12
| 48.61055 | 0.3760841 | 56466.35 | 3.380177 | 157.0739 | 48123.33 | 10657.12
| 49.31845 | 0.3881768 | 57455.48 | 3.417997 | 158.3638 | 48123.33 | 10657.12
| 50.45745 | 0.4001385 | 58225.49 | 3.407424 | 157.743 | 48123.33 | 10657.12
| 51.98409 | 0.4118386 | 58531.57 | 3.357057 | 154.7585 | 48123.33 | 10657.12
| 53.15707 | 0.424329 | 59223.83 | 3.347124 | 153.9324 | 48123.33 | 10657.12
| 53.9566 | 0.4372669 | 61002.79 | 3.367546 | 157.0806 | 48123.33 | 10657.12
| 54.97435 | 0.4509613 | 63392.67 | 3.365879 | 161.256 | 48123.33 | 10657.12
| 56.24684 | 0.4648657 | 65509.09 | 3.342397 | 163.9163 | 48123.33 | 10657.12
| 57.31272 | 0.4782885 | 65887.28 | 3.347433 | 162.4588 | 48123.33 | 10657.12
| 58.2095 | 0.4924192 | 65803.13 | 3.376201 | 160.3052 | 48123.33 | 10657.12
| 59.93393 | 0.5063809 | 65990.55 | 3.322932 | 156.819 | 48123.33 | 10657.12
| 60.8577 | 0.5213836 | 67455.49 | 3.340176 | 158.6248 | 48123.33 | 10657.12
| 61.82408 | 0.5364752 | 68978.68 | 3.351967 | 160.4316 | 48123.33 | 10657.12
| 63.47519 | 0.5513462 | 69896.73 | 3.305098 | 159.0519 | 48123.33 | 10657.12
| 64.24734 | 0.5673282 | 71214.77 | 3.338408 | 160.7869 | 48123.33 | 10657.12
| 65.40428 | 0.5835642 | 72850.73 | 3.336259 | 162.3321 | 48123.33 | 10657.12
| 66.75568 | 0.6003878 | 74212 | 3.322244 | 162.745 | 48123.33 | 10657.12
| 67.66974 | 0.6170371 | 74525.96 | 3.349303 | 161.7329 | 48123.33 | 10657.12
| 68.48172 | 0.633659 | 75316.23 | 3.379642 | 162.0632 | 48123.33 | 10657.12
| 68.99516 | 0.6516742 | 77499.8 | 3.432012 | 166.2909 | 48123.33 | 10657.12
| 70.46457 | 0.6698615 | 79159.83 | 3.407927 | 167.0465 | 48123.33 | 10657.12
| 71.73938 | 0.6879345 | 79657.69 | 3.405856 | 165.6298 | 48123.33 | 10657.12
| 72.66013 | 0.7064237 | 79950.33 | 3.434554 | 164.5974 | 48123.33 | 10657.12
| 73.99666 | 0.7252428 | 80478.86 | 3.428729 | 163.1931 | 48123.33 | 10657.12
| 75.27568 | 0.7446792 | 81184.58 | 3.428449 | 162.3401 | 48123.33 | 10657.12
| 76.5654 | 0.7640875 | 81967.11 | 3.425443 | 161.6457 | 48123.33 | 10657.12
| 77.15776 | 0.7840443 | 83174.22 | 3.474744 | 163.3118 | 48123.33 | 10657.12
| 78.248 | 0.8047689 | 84878.11 | 3.484621 | 164.9555 | 48123.33 | 10657.12
| 79.29331 | 0.826182 | 86714.51 | 3.499013 | 166.9435 | 48123.33 | 10657.12
| 80.69507 | 0.8481561 | 88476.44 | 3.488198 | 168.0013 | 48123.33 | 10657.12
| 82.23205 | 0.8696503 | 88079.69 | 3.477359 | 164.4244 | 48123.33 | 10657.12
| 83.44498 | 0.891079 | 87378.89 | 3.491142 | 161.0048 | 48123.33 | 10657.12
| 84.52609 | 0.9135428 | 88134.95 | 3.508693 | 160.7586 | 48123.33 | 10657.12
| 85.59244 | 0.9366383 | 90347.67 | 3.519398 | 163.3489 | 48123.33 | 10657.12
| 86.65081 | 0.9611279 | 93235.72 | 3.531324 | 167.2264 | 48123.33 | 10657.12
| 88.23171 | 0.9856375 | 95165.75 | 3.510853 | 168.1981 | 48123.33 | 10657.12
| 89.44331 | 1.010828 | 96105.1 | 3.523652 | 168.0076 | 48123.33 | 10657.12
| 90.7713 | 1.036397 | 97705.58 | 3.524764 | 168.8259 | 48123.33 | 10657.12
| 91.8557 | 1.06213 | 98967.02 | 3.543719 | 169.464 | 48123.33 | 10657.12
| 92.93539 | 1.089177 | 100505.6 | 3.564952 | 170.619 | 48123.33 | 10657.12
| 94.42609 | 1.115833 | 100408.3 | 3.564487 | 168.0365 | 48123.33 | 10657.12
| 95.2528 | 1.14356 | 101249.7 | 3.606049 | 168.4014 | 48123.33 | 10657.12
| 96.5699 | 1.171819 | 102918.4 | 3.610418 | 169.3327 | 48123.33 | 10657.12
| 98.06509 | 1.200488 | 104908 | 3.601515 | 170.4841 | 48123.33 | 10657.12
| 98.74781 | 1.230465 | 106580.9 | 3.650995 | 172.5431 | 48123.33 | 10657.12
| 101.0487 | 1.260392 | 107156.5 | 3.599083 | 169.7957 | 48123.33 | 10657.12
| 102.4911 | 1.290853 | 108191.5 | 3.60142 | 169.4008 | 48123.33 | 10657.12
| 103.5808 | 1.322221 | 109285.6 | 3.627313 | 169.7238 | 48123.33 | 10657.12
| 105.0702 | 1.354308 | 110616.5 | 3.627649 | 169.7557 | 48123.33 | 10657.12
| 106.4479 | 1.387117 | 111693.3 | 3.637235 | 169.5661 | 48123.33 | 10657.12
| 107.2422 | 1.420024 | 113175.6 | 3.679709 | 171.0053 | 48123.33 | 10657.12
| 108.7997 | 1.454581 | 115328.2 | 3.674999 | 172.2401 | 48123.33 | 10657.12
| 110.3875 | 1.488857 | 115519.8 | 3.676434 | 170.2883 | 48123.33 | 10657.12
| 112.3725 | 1.523374 | 115537.3 | 3.654723 | 167.4882 | 48123.33 | 10657.12
| 113.6722 | 1.559569 | 117032.9 | 3.670029 | 168.1136 | 48123.33 | 10657.12
| 114.8407 | 1.596529 | 119115.8 | 3.690791 | 169.8316 | 48123.33 | 10657.12
| 116.4048 | 1.63506 | 122078.4 | 3.686954 | 172.245 | 48123.33 | 10657.12
| 117.2403 | 1.674092 | 124491.6 | 3.728174 | 174.9457 | 48123.33 | 10657.12
| 118.2678 | 1.713793 | 126826.7 | 3.758863 | 177.2016 | 48123.33 | 10657.12
| 119.817 | 1.755127 | 129554.1 | 3.760131 | 179.1898 | 48123.33 | 10657.12
| 121.2895 | 1.796791 | 131224.1 | 3.770165 | 179.6966 | 48123.33 | 10657.12
| 123.1323 | 1.839457 | 132131.8 | 3.763691 | 178.5005 | 48123.33 | 10657.12
| 124.4962 | 1.882539 | 133034.7 | 3.784001 | 178.0675 | 48123.33 | 10657.12
| 125.9537 | 1.925721 | 132982.6 | 3.802232 | 176.1351 | 48123.33 | 10657.12
| 128.6839 | 1.970818 | 134668.5 | 3.745869 | 174.8143 | 48123.33 | 10657.12
| 130.3493 | 2.017019 | 137513.9 | 3.744564 | 176.693 | 48123.33 | 10657.12
| 131.8857 | 2.065449 | 141740.9 | 3.748087 | 180.6442 | 48123.33 | 10657.12
| 133.3999 | 2.114526 | 145258.9 | 3.756008 | 183.6027 | 48123.33 | 10657.12
| 134.4398 | 2.164147 | 147757.3 | 3.792576 | 185.8421 | 48123.33 | 10657.12
| 136.274 | 2.215515 | 150234.7 | 3.789795 | 186.8374 | 48123.33 | 10657.12
| 137.2053 | 2.267665 | 152011.8 | 3.836756 | 188.2277 | 48123.33 | 10657.12
| 139.1937 | 2.321133 | 153817.7 | 3.82984 | 188.0623 | 48123.33 | 10657.12
| 140.5202 | 2.37481 | 155337.6 | 3.857181 | 188.4976 | 48123.33 | 10657.12
| 142.6138 | 2.430365 | 156930.3 | 3.847177 | 187.9069 | 48123.33 | 10657.12
| 144.6138 | 2.486895 | 157638.8 | 3.846017 | 186.3305 | 48123.33 | 10657.12
| 145.7274 | 2.544017 | 158416.7 | 3.888712 | 186.1303 | 48123.33 | 10657.12
| 147.1353 | 2.602695 | 160631.6 | 3.912466 | 187.3474 | 48123.33 | 10657.12
| 149.0973 | 2.66244 | 162616.3 | 3.909917 | 187.4814 | 48123.33 | 10657.12
| 151.9899 | 2.723252 | 163482.8 | 3.867088 | 184.9611 | 48123.33 | 10657.12
| 153.3929 | 2.786427 | 167088.7 | 3.889327 | 187.8651 | 48123.33 | 10657.12
| 155.4613 | 2.851563 | 172783.3 | 3.874562 | 192.3731 | 48123.33 | 10657.12
| 157.5326 | 2.918127 | 177739.3 | 3.864011 | 195.9142 | 48123.33 | 10657.12
| 159.3668 | 2.985922 | 180456.1 | 3.872587 | 197.0338 | 48123.33 | 10657.12
| 160.7059 | 3.054765 | 181052.8 | 3.910854 | 196.2906 | 48123.33 | 10657.12
| 162.5499 | 3.125708 | 184278.6 | 3.919086 | 197.9857 | 48123.33 | 10657.12
| 164.8553 | 3.197671 | 186959.3 | 3.908327 | 198.3834 | 48123.33 | 10657.12
| 166.9716 | 3.270347 | 187721.1 | 3.912022 | 196.8095 | 48123.33 | 10657.12
| 169.1694 | 3.344019 | 186517.9 | 3.918548 | 192.9392 | 48123.33 | 10657.12
| 171.0647 | 3.418461 | 185694.8 | 3.9373 | 189.9835 | 48123.33 | 10657.12
| 173.1631 | 3.495802 | 187382 | 3.941588 | 189.6253 | 48123.33 | 10657.12
| 175.46 | 3.57511 | 191559.9 | 3.93072 | 191.7574 | 48123.33 | 10657.12
| 177.3752 | 3.657493 | 196875.3 | 3.935741 | 195.5728 | 48123.33 | 10657.12
| 179.1344 | 3.741168 | 201525.8 | 3.949901 | 198.816 | 48123.33 | 10657.12
| 180.9484 | 3.825174 | 203004.3 | 3.970104 | 198.5222 | 48123.33 | 10657.12
| 183.8988 | 3.91159 | 204098.7 | 3.945585 | 196.4341 | 48123.33 | 10657.12
| 186.2037 | 3.999227 | 205829.3 | 3.946565 | 195.849 | 48123.33 | 10657.12
| 188.2548 | 4.08965 | 210212.3 | 3.952278 | 198.3363 | 48123.33 | 10657.12
| 190.4916 | 4.183112 | 216193.5 | 3.948445 | 202.2207 | 48123.33 | 10657.12
| 192.5652 | 4.278515 | 220002.6 | 3.95805 | 204.0176 | 48123.33 | 10657.12
| 195.1899 | 4.375325 | 221097.8 | 3.953309 | 202.3618 | 48123.33 | 10657.12
| 197.4961 | 4.472978 | 222141 | 3.960956 | 201.0708 | 48123.33 | 10657.12
| 200.0766 | 4.573257 | 225598 | 3.953221 | 201.8831 | 48123.33 | 10657.12
| 201.8719 | 4.676688 | 230240.6 | 3.974477 | 204.7667 | 48123.33 | 10657.12
| 204.9551 | 4.782187 | 233696.1 | 3.950794 | 204.9516 | 48123.33 | 10657.12
| 207.8564 | 4.889708 | 235316.1 | 3.939743 | 203.5814 | 48123.33 | 10657.12
| 210.1362 | 4.999126 | 238316.4 | 3.948915 | 204.2558 | 48123.33 | 10657.12
| 212.913 | 5.111025 | 242644.3 | 3.937977 | 205.6147 | 48123.33 | 10657.12
| 215.1051 | 5.226396 | 247816.8 | 3.948171 | 208.3992 | 48123.33 | 10657.12
| 217.3018 | 5.343008 | 247719.3 | 3.970055 | 206.2464 | 48123.33 | 10657.12
| 219.4307 | 5.461722 | 247798.9 | 3.994462 | 204.3785 | 48123.33 | 10657.12
| 221.9775 | 5.581794 | 247722.7 | 4.004341 | 201.9644 | 48123.33 | 10657.12
| 225.944 | 5.704707 | 249828.2 | 3.960991 | 200.0778 | 48123.33 | 10657.12
| 228.618 | 5.83119 | 254590.8 | 3.958404 | 201.8977 | 48123.33 | 10657.12
| 231.1115 | 5.959291 | 256831.1 | 3.967871 | 201.6786 | 48123.33 | 10657.12
| 233.6102 | 6.091481 | 260704.5 | 3.975336 | 202.8712 | 48123.33 | 10657.12
| 236.7634 | 6.226742 | 264843 | 3.961705 | 203.6122 | 48123.33 | 10657.12
| 239.4137 | 6.364559 | 268394.7 | 3.966806 | 204.3484 | 48123.33 | 10657.12
| 241.7003 | 6.504481 | 270307.7 | 3.987518 | 204.0635 | 48123.33 | 10657.12
| 244.471 | 6.646584 | 272213.8 | 3.99282 | 203.3052 | 48123.33 | 10657.12
| 247.2675 | 6.792419 | 272962.5 | 4.001221 | 201.5999 | 48123.33 | 10657.12
| 250.3317 | 6.939759 | 272662.5 | 4.003341 | 198.8402 | 48123.33 | 10657.12
| 252.8146 | 7.091604 | 275489.5 | 4.018776 | 199.1758 | 48123.33 | 10657.12
| 255.952 | 7.247692 | 283592.1 | 4.003982 | 203.0758 | 48123.33 | 10657.12
| 258.8941 | 7.407615 | 292718.2 | 3.995199 | 207.9119 | 48123.33 | 10657.12
| 261.2041 | 7.573032 | 300557.8 | 4.010888 | 212.2901 | 48123.33 | 10657.12
| 264.9447 | 7.738853 | 301648.6 | 3.995467 | 209.9716 | 48123.33 | 10657.12
| 268.4804 | 7.908491 | 301508 | 3.990068 | 206.9741 | 48123.33 | 10657.12
| 273.2566 | 8.081725 | 305850.6 | 3.941678 | 206.3218 | 48123.33 | 10657.12
| 276.909 | 8.257509 | 307716.5 | 3.931486 | 204.8524 | 48123.33 | 10657.12
| 280.1309 | 8.43859 | 310693.6 | 3.93334 | 204.6119 | 48123.33 | 10657.12
| 283.5834 | 8.622306 | 313294.7 | 3.929836 | 203.9091 | 48123.33 | 10657.12
| 286.7095 | 8.811661 | 317605.3 | 3.934118 | 204.7271 | 48123.33 | 10657.12
| 289.645 | 9.003276 | 321779.6 | 3.943831 | 205.5947 | 48123.33 | 10657.12
| 293.4294 | 9.199823 | 325879.9 | 3.93217 | 205.6892 | 48123.33 | 10657.12
| 297.046 | 9.401735 | 331299.9 | 3.924539 | 206.8425 | 48123.33 | 10657.12
| 300.7479 | 9.607498 | 337749.7 | 3.913996 | 208.6138 | 48123.33 | 10657.12
| 304.1756 | 9.818853 | 347039.5 | 3.907861 | 212.5284 | 48123.33 | 10657.12
| 307.6246 | 10.0344 | 353072.8 | 3.907372 | 214.1512 | 48123.33 | 10657.12
| 311.362 | 10.25212 | 354416.4 | 3.906738 | 212.3494 | 48123.33 | 10657.12
| 316.1273 | 10.47639 | 353292.8 | 3.886416 | 208.1554 | 48123.33 | 10657.12
| 320.6489 | 10.704 | 356041.7 | 3.867171 | 206.7928 | 48123.33 | 10657.12
| 323.9224 | 10.93708 | 361991.6 | 3.874606 | 208.4764 | 48123.33 | 10657.12
| 327.5906 | 11.1749 | 367850.7 | 3.8736 | 209.7745 | 48123.33 | 10657.12
| 331.1014 | 11.41754 | 371042.8 | 3.881076 | 209.4885 | 48123.33 | 10657.12
| 335.2347 | 11.66667 | 373637.7 | 3.876299 | 208.3752 | 48123.33 | 10657.12
| 339.6835 | 11.91849 | 375943.7 | 3.864851 | 206.8808 | 48123.33 | 10657.12
| 343.6051 | 12.17818 | 381965.6 | 3.862182 | 208.0667 | 48123.33 | 10657.12
| 346.9584 | 12.44239 | 383997.1 | 3.878525 | 207.2412 | 48123.33 | 10657.12
| 350.6923 | 12.71076 | 388022 | 3.883796 | 207.3495 | 48123.33 | 10657.12
| 354.5836 | 12.98941 | 400110.6 | 3.877002 | 212.1254 | 48123.33 | 10657.12
| 358.0108 | 13.27571 | 414440.8 | 3.879547 | 218.5192 | 48123.33 | 10657.12
| 361.96 | 13.56487 | 423805.5 | 3.877291 | 221.5243 | 48123.33 | 10657.12
| 365.9735 | 13.86236 | 429396.6 | 3.879993 | 222.2259 | 48123.33 | 10657.12
| 370.1002 | 14.16653 | 436739.5 | 3.879266 | 223.8528 | 48123.33 | 10657.12
| 375.7164 | 14.47718 | 445199.3 | 3.847458 | 225.0044 | 48123.33 | 10657.12
| 381.0627 | 14.79284 | 445909.9 | 3.831271 | 221.9389 | 48123.33 | 10657.12
| 385.4065 | 15.10765 | 434253.4 | 3.848915 | 212.8206 | 48123.33 | 10657.12
| 388.9132 | 15.4315 | 424094.1 | 3.884331 | 205.3675 | 48123.33 | 10657.12
| 393.6953 | 15.76031 | 425569 | 3.879869 | 203.4984 | 48123.33 | 10657.12
| 398.2809 | 16.10285 | 434561.9 | 3.872617 | 205.7564 | 48123.33 | 10657.12
| 404.7883 | 16.4476 | 444003.2 | 3.827648 | 207.0076 | 48123.33 | 10657.12
| 409.639 | 16.80752 | 450366.1 | 3.822106 | 207.674 | 48123.33 | 10657.12
| 414.1215 | 17.16854 | 459830.7 | 3.819328 | 210.1331 | 48123.33 | 10657.12
| 419.2126 | 17.54385 | 469791.9 | 3.807533 | 212.4381 | 48123.33 | 10657.12
| 423.9377 | 17.92373 | 478748.7 | 3.803988 | 214.42 | 48123.33 | 10657.12
| 428.331 | 18.31353 | 483593.7 | 3.812246 | 214.5224 | 48123.33 | 10657.12
| 432.2565 | 18.70753 | 482638.1 | 3.834952 | 212.0432 | 48123.33 | 10657.12
| 437.5758 | 19.10668 | 477575.2 | 3.837399 | 206.8174 | 48123.33 | 10657.12
| 443.3595 | 19.5205 | 479057.2 | 3.826979 | 204.6072 | 48123.33 | 10657.12
| 448.8226 | 19.93903 | 493656.2 | 3.808194 | 208.8053 | 48123.33 | 10657.12
| 453.5337 | 20.37956 | 513383.7 | 3.801694 | 215.8062 | 48123.33 | 10657.12
| 459.4518 | 20.82362 | 529814.4 | 3.77869 | 220.4719 | 48123.33 | 10657.12
| 464.4496 | 21.27509 | 533787.6 | 3.783659 | 219.7798 | 48123.33 | 10657.12
| 471.2023 | 21.73651 | 530787.2 | 3.767399 | 214.9167 | 48123.33 | 10657.12
| 476.901 | 22.20181 | 536357.4 | 3.76045 | 214.6386 | 48123.33 | 10657.12
| 482.3875 | 22.68977 | 547787.2 | 3.755031 | 217.1124 | 48123.33 | 10657.12
| 488.5336 | 23.18429 | 558700.3 | 3.740226 | 218.9498 | 48123.33 | 10657.12
| 495.2241 | 23.67587 | 559527.7 | 3.724697 | 216.0348 | 48123.33 | 10657.12
| 501.5142 | 24.15251 | 556098.8 | 3.71594 | 211.5807 | 48123.33 | 10657.12
| 506.6523 | 24.67557 | 559579.1 | 3.725809 | 210.7815 | 48123.33 | 10657.12
| 512.5376 | 25.17815 | 568400.7 | 3.715381 | 211.8383 | 48123.33 | 10657.12
| 519.2545 | 25.72484 | 581406.5 | 3.695996 | 214.2156 | 48123.33 | 10657.12
| 524.6111 | 26.2511 | 592393.1 | 3.694209 | 216.385 | 48123.33 | 10657.12
| 530.6805 | 26.81346 | 597754.1 | 3.691643 | 215.8799 | 48123.33 | 10657.12
| 537.161 | 27.37912 | 605756.1 | 3.680894 | 216.2454 | 48123.33 | 10657.12
| 544.6249 | 27.94244 | 609778.3 | 3.658743 | 214.5348 | 48123.33 | 10657.12
| 550.2777 | 28.52421 | 613395.3 | 3.663905 | 213.5844 | 48123.33 | 10657.12
| 556.0767 | 29.12561 | 616523.8 | 3.669338 | 212.4036 | 48123.33 | 10657.12
| 562.4391 | 29.72615 | 621885.5 | 3.664452 | 211.839 | 48123.33 | 10657.12
| 570.6473 | 30.34862 | 629023.8 | 3.636289 | 211.1252 | 48123.33 | 10657.12
| 577.404 | 30.99079 | 638183.7 | 3.627879 | 211.845 | 48123.33 | 10657.12
| 584.089 | 31.63235 | 646397.9 | 3.620329 | 212.2282 | 48123.33 | 10657.12
| 591.2962 | 32.29229 | 648042.5 | 3.612611 | 209.9819 | 48123.33 | 10657.12
| 598.122 | 32.95135 | 646923.2 | 3.610904 | 206.9638 | 48123.33 | 10657.12
| 604.2445 | 33.64684 | 646796.9 | 3.62089 | 204.6825 | 48123.33 | 10657.12
| 611.3695 | 34.34627 | 657375.8 | 3.610312 | 205.7812 | 48123.33 | 10657.12
| 618.7845 | 35.0488 | 677474.3 | 3.589496 | 210.0449 | 48123.33 | 10657.12
| 625.3847 | 35.79078 | 691045.5 | 3.587078 | 212.336 | 48123.33 | 10657.12
| 632.9337 | 36.53164 | 698126.9 | 3.576986 | 211.9639 | 48123.33 | 10657.12
| 640.7368 | 37.29374 | 711313.5 | 3.561824 | 213.5687 | 48123.33 | 10657.12
| 647.2683 | 38.07764 | 739268.9 | 3.554024 | 220.6634 | 48123.33 | 10657.12
| 654.7968 | 38.8878 | 766965.5 | 3.538001 | 227.1888 | 48123.33 | 10657.12
| 662.1599 | 39.69298 | 776429.1 | 3.533008 | 227.5517 | 48123.33 | 10657.12
| 671.1757 | 40.50893 | 764397 | 3.522283 | 220.1275 | 48123.33 | 10657.12
| 680.9942 | 41.36391 | 750486.2 | 3.507908 | 212.08 | 48123.33 | 10657.12
| 688.9981 | 42.21891 | 749468.7 | 3.505024 | 209.044 | 48123.33 | 10657.12
| 695.9432 | 43.09507 | 758430 | 3.508538 | 209.576 | 48123.33 | 10657.12
| 703.3743 | 43.97464 | 774938 | 3.502209 | 212.2451 | 48123.33 | 10657.12
| 711.6153 | 44.8909 | 787067.5 | 3.492772 | 213.2364 | 48123.33 | 10657.12
| 719.6398 | 45.83155 | 804253.6 | 3.484325 | 215.8283 | 48123.33 | 10657.12
| 727.6281 | 46.79123 | 819640.7 | 3.478235 | 217.8489 | 48123.33 | 10657.12
| 736.3275 | 47.74787 | 824447.1 | 3.469728 | 216.4071 | 48123.33 | 10657.12
| 745.288 | 48.7412 | 820007.5 | 3.46585 | 212.2085 | 48123.33 | 10657.12
| 752.9628 | 49.75234 | 821856.3 | 3.471728 | 210.3874 | 48123.33 | 10657.12
| 760.8614 | 50.78602 | 827790.3 | 3.474234 | 209.6994 | 48123.33 | 10657.12
| 769.7516 | 51.8195 | 836758.8 | 3.465088 | 209.5447 | 48123.33 | 10657.12
| 778.5112 | 52.89196 | 843112 | 3.460789 | 208.7164 | 48123.33 | 10657.12
| 787.5408 | 53.98888 | 848463.6 | 3.455626 | 207.5475 | 48123.33 | 10657.12
| 795.8558 | 55.11149 | 859410.2 | 3.455186 | 208.162 | 48123.33 | 10657.12
| 804.3027 | 56.24617 | 875507.3 | 3.451101 | 210.1141 | 48123.33 | 10657.12
| 813.1067 | 57.41816 | 901615 | 3.441092 | 214.6175 | 48123.33 | 10657.12
| 822.0997 | 58.59499 | 911953.2 | 3.436567 | 214.7726 | 48123.33 | 10657.12
| 831.6182 | 59.80494 | 914364.5 | 3.432621 | 212.6731 | 48123.33 | 10657.12
| 840.3361 | 61.04995 | 914815.1 | 3.437896 | 210.3729 | 48123.33 | 10657.12
| 848.5871 | 62.29769 | 914742.6 | 3.446691 | 208.1327 | 48123.33 | 10657.12
| 858.7221 | 63.5823 | 916765.1 | 3.440254 | 205.9168 | 48123.33 | 10657.12
| 868.8372 | 64.88605 | 923605.1 | 3.432279 | 204.9638 | 48123.33 | 10657.12
| 877.5187 | 66.23105 | 935055.1 | 3.435596 | 205.5891 | 48123.33 | 10657.12
| 887.3652 | 67.5939 | 946263.5 | 3.429855 | 205.8095 | 48123.33 | 10657.12
| 896.8519 | 68.97979 | 958497.4 | 3.427145 | 206.3778 | 48123.33 | 10657.12
| 906.2514 | 70.40367 | 969768.8 | 3.426913 | 206.7344 | 48123.33 | 10657.12
| 915.9773 | 71.85054 | 994158.9 | 3.419006 | 210.1133 | 48123.33 | 10657.12
| 925.714 | 73.34399 | 1034708.1 | 3.406614 | 217.2897 | 48123.33 | 10657.12
| 935.6625 | 74.85698 | 1064278.8 | 3.397868 | 221.722 | 48123.33 | 10657.12
| 946.4399 | 76.39947 | 1064419.9 | 3.394855 | 218.9178 | 48123.33 | 10657.12
| 957.1299 | 77.95891 | 1052705.2 | 3.397223 | 213.4838 | 48123.33 | 10657.12
| 968.3228 | 79.57725 | 1059757.6 | 3.390949 | 212.325 | 48123.33 | 10657.12
| 978.3254 | 81.20294 | 1078412.2 | 3.388522 | 214.1174 | 48123.33 | 10657.12
| 988.8339 | 82.88726 | 1096823.4 | 3.38462 | 215.6951 | 48123.33 | 10657.12
| 999.0307 | 84.5874 | 1097002.1 | 3.38959 | 213.3017 | 48123.33 | 10657.12
| 1009.77 | 86.32105 | 1089130.2 | 3.394525 | 209.0818 | 48123.33 | 10657.12
| 1021.179 | 88.09595 | 1101736.9 | 3.388191 | 209.1818 | 48123.33 | 10657.12
| 1032.997 | 89.9119 | 1116788.9 | 3.379292 | 209.698 | 48123.33 | 10657.12
| 1044.135 | 91.7438 | 1123180.1 | 3.378213 | 208.5588 | 48123.33 | 10657.12
| 1055.617 | 93.63739 | 1132173.5 | 3.37568 | 207.9057 | 48123.33 | 10657.12
| 1067.145 | 95.54958 | 1146845.1 | 3.37084 | 208.4176 | 48123.33 | 10657.12
| 1079.05 | 97.52175 | 1167944.1 | 3.363005 | 210.1391 | 48123.33 | 10657.12
| 1091.437 | 99.51753 | 1194980.4 | 3.350469 | 212.9091 | 48123.33 | 10657.12
| 1103.775 | 101.5716 | 1213046.9 | 3.34298 | 213.8527 | 48123.33 | 10657.12
| 1115.69 | 103.6621 | 1228119.1 | 3.339812 | 214.2883 | 48123.33 | 10657.12
| 1127.18 | 105.7742 | 1243722.1 | 3.33917 | 214.9206 | 48123.33 | 10657.12
| 1139.022 | 107.9624 | 1245348.5 | 3.342693 | 212.7551 | 48123.33 | 10657.12
| 1151.036 | 110.1621 | 1242977.4 | 3.346086 | 209.8375 | 48123.33 | 10657.12
| 1162.642 | 112.407 | 1253076.3 | 3.348703 | 209.4337 | 48123.33 | 10657.12
| 1174.312 | 114.7335 | 1276734.4 | 3.348526 | 211.5673 | 48123.33 | 10657.12
| 1186.632 | 117.0728 | 1297254.3 | 3.345208 | 212.9355 | 48123.33 | 10657.12
| 1198.916 | 119.4831 | 1322458.4 | 3.342283 | 215.158 | 48123.33 | 10657.12
| 1211.222 | 121.9292 | 1347605.4 | 3.339713 | 217.3299 | 48123.33 | 10657.12
| 1224.38 | 124.4311 | 1368269.3 | 3.334628 | 218.4624 | 48123.33 | 10657.12
| 1237.531 | 126.998 | 1398412.6 | 3.328275 | 221.2916 | 48123.33 | 10657.12
| 1251.357 | 129.5983 | 1406862.6 | 3.324433 | 220.0386 | 48123.33 | 10657.12
| 1264.546 | 132.2537 | 1409597.4 | 3.326519 | 217.9492 | 48123.33 | 10657.12
| 1277.797 | 134.9513 | 1426012.3 | 3.324977 | 218.2789 | 48123.33 | 10657.12
| 1290.507 | 137.7349 | 1468690.9 | 3.321102 | 223.2803 | 48123.33 | 10657.12
| 1303.972 | 140.5566 | 1511999.0 | 3.313699 | 228.1686 | 48123.33 | 10657.12
| 1316.62 | 143.4361 | 1533301.2 | 3.31689 | 229.377 | 48123.33 | 10657.12
| 1331.284 | 146.3893 | 1525922.7 | 3.317595 | 225.2502 | 48123.33 | 10657.12
| 1345.331 | 149.3677 | 1517405.0 | 3.321774 | 221.1754 | 48123.33 | 10657.12
| 1359.447 | 152.4384 | 1520445.8 | 3.324299 | 219.0979 | 48123.33 | 10657.12
| 1373.717 | 155.5473 | 1541911.7 | 3.321608 | 220.0334 | 48123.33 | 10657.12
| 1388.345 | 158.7341 | 1568989.8 | 3.316942 | 221.791 | 48123.33 | 10657.12
| 1401.81 | 162.0011 | 1609973.9 | 3.31599 | 225.9939 | 48123.33 | 10657.12
| 1416.588 | 165.3147 | 1665944.5 | 3.305878 | 232.2878 | 48123.33 | 10657.12
| 1431.467 | 168.6971 | 1681781.8 | 3.305069 | 232.0642 | 48123.33 | 10657.12
| 1445.938 | 172.1564 | 1674630.3 | 3.312083 | 228.3131 | 48123.33 | 10657.12
| 1460.424 | 175.6673 | 1659864.3 | 3.321116 | 223.4799 | 48123.33 | 10657.12
| 1475.882 | 179.2579 | 1669174.0 | 3.321103 | 222.2558 | 48123.33 | 10657.12
| 1491.982 | 182.9078 | 1678751.7 | 3.31853 | 220.9811 | 48123.33 | 10657.12
END
Unloading Marker

## Test 004
Segment | Displacement Into Surface | Load On Sample | Harmonic Contact Stiffness | Hardness | Modulus | X Position | Y Position
| nm | mN | N/m | GPa | GPa | um | um
Surface Marker | 4.415 | 0.005147057 | 151.0433 | 1.7977e+308 | 1.7977e+308 | 48105.3 | 10657.12
| 5.276894 | 0.005286693 | 208.229 | 1.7977e+308 | 1.252477e-158 | 48105.3 | 10657.12
| 4.992109 | 0.005536351 | 257.7689 | 1.7977e+308 | 1.550455e-158 | 48105.3 | 10657.12
| 5.54289 | 0.005711667 | 299.4498 | 1.7977e+308 | 1.801161e-158 | 48105.3 | 10657.12
| 5.740256 | 0.005930592 | 350.2082 | 1.7977e+308 | 2.106468e-158 | 48105.3 | 10657.12
| 5.368086 | 0.006206244 | 404.7175 | 1.7977e+308 | 2.434336e-158 | 48105.3 | 10657.12
| 5.69765 | 0.006354066 | 473.2011 | 1.7977e+308 | 2.846258e-158 | 48105.3 | 10657.12
| 5.820139 | 0.006511271 | 519.3215 | 1.7977e+308 | 3.123668e-158 | 48105.3 | 10657.12
| 6.3992 | 0.00723125 | 774.0885 | 1.7977e+308 | 4.656066e-158 | 48105.3 | 10657.12
| 6.159604 | 0.007893376 | 1053.391 | 1.928952 | 13.45142 | 48105.3 | 10657.12
| 6.740952 | 0.008569552 | 1401.39 | 1.222538 | 13.6758 | 48105.3 | 10657.12
| 6.987444 | 0.009232633 | 1818.42 | 1.068224 | 16.01639 | 48105.3 | 10657.12
| 7.007333 | 0.01001918 | 2336.235 | 1.042497 | 19.57934 | 48105.3 | 10657.12
| 6.807876 | 0.01095614 | 3362.707 | 1.041212 | 27.1245 | 48105.3 | 10657.12
| 6.849498 | 0.01184813 | 4715.172 | 1.03155 | 36.7307 | 48105.3 | 10657.12
| 6.83236 | 0.01284268 | 5515.852 | 1.099414 | 42.8479 | 48105.3 | 10657.12
| 6.916904 | 0.013923 | 6144.743 | 1.170587 | 47.5075 | 48105.3 | 10657.12
| 7.108128 | 0.01504716 | 7058.172 | 1.216609 | 53.82331 | 48105.3 | 10657.12
| 7.049677 | 0.01617638 | 8000.145 | 1.303793 | 61.32694 | 48105.3 | 10657.12
| 7.299014 | 0.01758775 | 8813.213 | 1.368962 | 66.71571 | 48105.3 | 10657.12
| 7.634472 | 0.0189066 | 9310.072 | 1.415532 | 69.28058 | 48105.3 | 10657.12
| 7.807996 | 0.02048161 | 9942.792 | 1.505156 | 73.58682 | 48105.3 | 10657.12
| 7.616476 | 0.02214524 | 10522.99 | 1.673164 | 79.37737 | 48105.3 | 10657.12
| 7.983492 | 0.02386141 | 10950.99 | 1.735266 | 81.17286 | 48105.3 | 10657.12
| 8.644276 | 0.02569326 | 11573.85 | 1.735289 | 82.79469 | 48105.3 | 10657.12
| 8.63463 | 0.02770111 | 12185.82 | 1.881534 | 87.80915 | 48105.3 | 10657.12
| 8.671985 | 0.02989255 | 13262.04 | 2.018404 | 95.96925 | 48105.3 | 10657.12
| 8.485763 | 0.032109 | 13815.99 | 2.228549 | 101.8896 | 48105.3 | 10657.12
| 9.150172 | 0.0342445 | 13663.17 | 2.238248 | 97.39889 | 48105.3 | 10657.12
| 9.796282 | 0.03653015 | 13072.34 | 2.278108 | 90.47185 | 48105.3 | 10657.12
| 10.21574 | 0.03895611 | 13066.37 | 2.35848 | 88.98397 | 48105.3 | 10657.12
| 10.30053 | 0.04157929 | 13603.47 | 2.509798 | 92.81681 | 48105.3 | 10657.12
| 10.6998 | 0.04415112 | 14309.79 | 2.563206 | 96.02266 | 48105.3 | 10657.12
| 11.04237 | 0.04678323 | 14856.44 | 2.636646 | 98.43102 | 48105.3 | 10657.12
| 11.11529 | 0.04965574 | 15206.9 | 2.802529 | 101.0567 | 48105.3 | 10657.12
| 11.78787 | 0.05243046 | 15160.93 | 2.810315 | 97.91561 | 48105.3 | 10657.12
| 11.74029 | 0.05517696 | 15097.81 | 3.013727 | 98.47852 | 48105.3 | 10657.12
| 12.06986 | 0.05821855 | 15576.91 | 3.098966 | 100.4786 | 48105.3 | 10657.12
| 12.58489 | 0.06132537 | 16485.9 | 3.106567 | 104.0656 | 48105.3 | 10657.12
| 12.62988 | 0.06461088 | 17027.83 | 3.276298 | 107.9 | 48105.3 | 10657.12
| 12.93199 | 0.06781662 | 17021.2 | 3.388829 | 106.9855 | 48105.3 | 10657.12
| 13.39947 | 0.07089952 | 16949.68 | 3.442412 | 104.8165 | 48105.3 | 10657.12
| 13.62531 | 0.07429649 | 17217.77 | 3.566853 | 105.9826 | 48105.3 | 10657.12
| 13.89933 | 0.07765817 | 17420.8 | 3.673681 | 106.492 | 48105.3 | 10657.12
| 14.0181 | 0.08123769 | 17705.45 | 3.835973 | 108.3032 | 48105.3 | 10657.12
| 14.46485 | 0.08477561 | 18129.84 | 3.872967 | 109.1641 | 48105.3 | 10657.12
| 14.78343 | 0.08831358 | 18435.02 | 3.955447 | 109.9859 | 48105.3 | 10657.12
| 14.9074 | 0.09201416 | 18840.03 | 4.102479 | 112.3795 | 48105.3 | 10657.12
| 15.25649 | 0.09587606 | 19170.72 | 4.182256 | 113.1884 | 48105.3 | 10657.12
| 15.429 | 0.09971801 | 19467.32 | 4.32052 | 114.7013 | 48105.3 | 10657.12
| 15.58697 | 0.1035497 | 19593.86 | 4.473174 | 115.3382 | 48105.3 | 10657.12
| 16.08378 | 0.1073447 | 19798.66 | 4.490366 | 114.6131 | 48105.3 | 10657.12
| 16.14142 | 0.1113717 | 20034.3 | 4.675904 | 116.3655 | 48105.3 | 10657.12
| 16.60367 | 0.1155128 | 20306.76 | 4.70988 | 116.22 | 48105.3 | 10657.12
| 16.76792 | 0.119754 | 20691.67 | 4.848191 | 118.2042 | 48105.3 | 10657.12
| 16.85855 | 0.124143 | 21319.58 | 5.000555 | 121.8672 | 48105.3 | 10657.12
| 17.09492 | 0.128704 | 22116.13 | 5.088261 | 125.6509 | 48105.3 | 10657.12
| 17.55172 | 0.1332382 | 22461.73 | 5.11857 | 125.8148 | 48105.3 | 10657.12
| 17.65655 | 0.1377123 | 22517.9 | 5.303829 | 126.3463 | 48105.3 | 10657.12
| 20.59054 | 0.142129 | 22665.2 | 4.475259 | 113.75 | 48105.3 | 10657.12
| 24.71919 | 0.1467267 | 23281.19 | 3.583609 | 101.8461 | 48105.3 | 10657.12
| 25.4403 | 0.1518259 | 24868.4 | 3.530631 | 106.5936 | 48105.3 | 10657.12
| 26.04819 | 0.157743 | 28192.29 | 3.474716 | 118.8652 | 48105.3 | 10657.12
| 26.51451 | 0.1639614 | 32247.74 | 3.452324 | 134.7466 | 48105.3 | 10657.12
| 27.197 | 0.1705971 | 35599.97 | 3.428404 | 146.8147 | 48105.3 | 10657.12
| 27.7321 | 0.1771903 | 37404.88 | 3.458631 | 152.79 | 48105.3 | 10657.12
| 28.32455 | 0.1839602 | 37233.16 | 3.51298 | 150.0928 | 48105.3 | 10657.12
| 29.0457 | 0.1906788 | 36801.82 | 3.545838 | 145.8801 | 48105.3 | 10657.12
| 29.81553 | 0.1976824 | 37062.99 | 3.56154 | 144.4325 | 48105.3 | 10657.12
| 30.49414 | 0.2051069 | 38345.67 | 3.58024 | 147.4612 | 48105.3 | 10657.12
| 30.84853 | 0.2128344 | 40365.44 | 3.644376 | 154.6744 | 48105.3 | 10657.12
| 31.64337 | 0.2208441 | 41622.08 | 3.649973 | 156.9943 | 48105.3 | 10657.12
| 32.87501 | 0.2287703 | 42082.86 | 3.593423 | 154.4126 | 48105.3 | 10657.12
| 33.80147 | 0.2365347 | 41981.98 | 3.590936 | 151.0106 | 48105.3 | 10657.12
| 34.42793 | 0.245055 | 42347.69 | 3.639082 | 150.603 | 48105.3 | 10657.12
| 35.2183 | 0.2536331 | 43537.91 | 3.646725 | 152.6109 | 48105.3 | 10657.12
| 35.75573 | 0.2627853 | 44813.66 | 3.698821 | 155.8412 | 48105.3 | 10657.12
| 36.16373 | 0.2719979 | 46072.21 | 3.769061 | 159.4475 | 48105.3 | 10657.12
| 37.0758 | 0.2813007 | 47155.42 | 3.76273 | 160.4776 | 48105.3 | 10657.12
| 37.98795 | 0.2910637 | 47908.65 | 3.766215 | 160.3389 | 48105.3 | 10657.12
| 38.72104 | 0.3008135 | 48774.81 | 3.791973 | 161.2393 | 48105.3 | 10657.12
| 39.04562 | 0.3108893 | 50506.18 | 3.868439 | 166.6241 | 48105.3 | 10657.12
| 39.87112 | 0.3217901 | 52529.84 | 3.875726 | 171.1358 | 48105.3 | 10657.12
| 40.73286 | 0.3323498 | 53296.53 | 3.886791 | 171.0901 | 48105.3 | 10657.12
| 41.86264 | 0.3432757 | 53628.14 | 3.86756 | 168.6311 | 48105.3 | 10657.12
| 43.05473 | 0.3541128 | 53719.77 | 3.8405 | 165.2723 | 48105.3 | 10657.12
| 43.47221 | 0.3655566 | 54806.2 | 3.913977 | 167.8985 | 48105.3 | 10657.12
| 44.52986 | 0.3770808 | 55984.52 | 3.895979 | 168.5722 | 48105.3 | 10657.12
| 45.65388 | 0.3886091 | 56801.11 | 3.872357 | 167.8656 | 48105.3 | 10657.12
| 46.1672 | 0.4009272 | 57821.06 | 3.934935 | 169.8686 | 48105.3 | 10657.12
| 47.02299 | 0.4133877 | 58915.56 | 3.949867 | 170.9277 | 48105.3 | 10657.12
| 48.44557 | 0.4262172 | 60014.03 | 3.893211 | 170.1277 | 48105.3 | 10657.12
| 49.10998 | 0.4391973 | 61139.16 | 3.93376 | 171.8702 | 48105.3 | 10657.12
| 50.30732 | 0.4521206 | 62230.95 | 3.904643 | 171.7672 | 48105.3 | 10657.12
| 51.71715 | 0.4657824 | 62918.87 | 3.860929 | 169.8747 | 48105.3 | 10657.12
| 53.18908 | 0.4793588 | 63190.1 | 3.813872 | 166.7096 | 48105.3 | 10657.12
| 54.04304 | 0.492935 | 63696.75 | 3.835292 | 166.0965 | 48105.3 | 10657.12
| 54.91865 | 0.5071598 | 64385.25 | 3.85613 | 165.9494 | 48105.3 | 10657.12
| 55.7483 | 0.5218432 | 65639.23 | 3.878213 | 167.4718 | 48105.3 | 10657.12
| 56.9816 | 0.5370664 | 67396.08 | 3.852615 | 169.1773 | 48105.3 | 10657.12
| 57.43407 | 0.5527467 | 69365.6 | 3.914025 | 173.6316 | 48105.3 | 10657.12
| 58.68261 | 0.5682335 | 70222.95 | 3.894193 | 172.8092 | 48105.3 | 10657.12
| 59.63678 | 0.5842361 | 70628.3 | 3.913466 | 171.6729 | 48105.3 | 10657.12
| 61.09806 | 0.6004653 | 71322.79 | 3.875796 | 169.9336 | 48105.3 | 10657.12
| 62.21695 | 0.6173977 | 73286.82 | 3.867116 | 172.3519 | 48105.3 | 10657.12
| 62.82029 | 0.6346417 | 74619.16 | 3.918054 | 174.5336 | 48105.3 | 10657.12
| 63.96058 | 0.6517605 | 75198.08 | 3.917171 | 173.3782 | 48105.3 | 10657.12
| 64.66967 | 0.6693738 | 75395.83 | 3.96567 | 172.4603 | 48105.3 | 10657.12
| 65.50618 | 0.6871618 | 76021.99 | 3.996441 | 172.2638 | 48105.3 | 10657.12
| 66.71696 | 0.7055957 | 76993.87 | 3.988338 | 171.9535 | 48105.3 | 10657.12
| 67.66044 | 0.7243828 | 77746.77 | 4.009928 | 171.8117 | 48105.3 | 10657.12
| 68.96678 | 0.7432741 | 78712.3 | 3.992397 | 171.2682 | 48105.3 | 10657.12
| 70.06984 | 0.7631177 | 80812.29 | 3.989769 | 173.8475 | 48105.3 | 10657.12
| 71.3568 | 0.7837009 | 83404.48 | 3.968847 | 177.0522 | 48105.3 | 10657.12
| 72.87334 | 0.8045283 | 84454.48 | 3.939564 | 176.1629 | 48105.3 | 10657.12
| 73.63138 | 0.8255431 | 85286.88 | 3.982103 | 176.6342 | 48105.3 | 10657.12
| 75.05818 | 0.8466841 | 86072.16 | 3.962326 | 175.4067 | 48105.3 | 10657.12
| 76.13679 | 0.8687578 | 87330.49 | 3.974377 | 176.0562 | 48105.3 | 10657.12
| 77.29501 | 0.8912102 | 88188.22 | 3.982672 | 175.6572 | 48105.3 | 10657.12
| 78.56121 | 0.9133136 | 88302.95 | 3.983782 | 173.4546 | 48105.3 | 10657.12
| 79.82429 | 0.9362587 | 88710.1 | 3.985918 | 171.9374 | 48105.3 | 10657.12
| 81.29266 | 0.9601289 | 90176.61 | 3.965542 | 172.1871 | 48105.3 | 10657.12
| 82.24887 | 0.9847922 | 92614.94 | 3.984201 | 175.5021 | 48105.3 | 10657.12
| 83.25223 | 1.009623 | 94882.99 | 3.999368 | 178.3249 | 48105.3 | 10657.12
| 84.88498 | 1.035481 | 97044.14 | 3.966334 | 179.5259 | 48105.3 | 10657.12
| 86.3738 | 1.061757 | 98669.59 | 3.950135 | 179.9548 | 48105.3 | 10657.12
| 87.46877 | 1.088517 | 99348.91 | 3.972643 | 179.377 | 48105.3 | 10657.12
| 89.35912 | 1.115483 | 99677.03 | 3.933957 | 176.4962 | 48105.3 | 10657.12
| 90.74493 | 1.142582 | 100260.1 | 3.933004 | 175.2037 | 48105.3 | 10657.12
| 92.1862 | 1.1709 | 101553.7 | 3.926832 | 175.1616 | 48105.3 | 10657.12
| 92.93922 | 1.200043 | 103997.1 | 3.967258 | 178.5961 | 48105.3 | 10657.12
| 94.4679 | 1.230101 | 106214.1 | 3.952499 | 180.0378 | 48105.3 | 10657.12
| 96.02429 | 1.259911 | 106497.2 | 3.945645 | 177.9038 | 48105.3 | 10657.12
| 97.18845 | 1.289836 | 105750.1 | 3.973284 | 174.7528 | 48105.3 | 10657.12
| 98.3194 | 1.320898 | 106308 | 3.997795 | 174.0279 | 48105.3 | 10657.12
| 99.53751 | 1.353152 | 108879.8 | 4.005777 | 176.6573 | 48105.3 | 10657.12
| 101.326 | 1.38589 | 111527.2 | 3.973023 | 178.3117 | 48105.3 | 10657.12
| 103.3097 | 1.419992 | 114492.7 | 3.929567 | 180.1154 | 48105.3 | 10657.12
| 105.2148 | 1.454528 | 116481.3 | 3.898675 | 180.3813 | 48105.3 | 10657.12
| 106.1855 | 1.490005 | 118141.1 | 3.934216 | 181.7919 | 48105.3 | 10657.12
| 107.2357 | 1.526097 | 119278.5 | 3.967443 | 182.1806 | 48105.3 | 10657.12
| 108.7382 | 1.562262 | 120182.3 | 3.970296 | 181.3691 | 48105.3 | 10657.12
| 110.1051 | 1.599847 | 121938.1 | 3.980387 | 182.1987 | 48105.3 | 10657.12
| 111.7348 | 1.638456 | 124076.5 | 3.972835 | 183.1673 | 48105.3 | 10657.12
| 113.1887 | 1.678206 | 126377.9 | 3.977855 | 184.6869 | 48105.3 | 10657.12
| 114.5409 | 1.71816 | 127278.3 | 3.995618 | 184.158 | 48105.3 | 10657.12
| 116.3466 | 1.758354 | 127753.6 | 3.986007 | 182.2116 | 48105.3 | 10657.12
| 118.3128 | 1.799836 | 129115.7 | 3.96449 | 181.4089 | 48105.3 | 10657.12
| 119.8658 | 1.841817 | 130512.1 | 3.968627 | 181.3557 | 48105.3 | 10657.12
| 121.7048 | 1.884764 | 130714.3 | 3.96254 | 179.085 | 48105.3 | 10657.12
| 123.5701 | 1.928382 | 131006.5 | 3.955163 | 176.9721 | 48105.3 | 10657.12
| 124.9806 | 1.974336 | 134469 | 3.963478 | 180.1848 | 48105.3 | 10657.12
| 126.4913 | 2.02022 | 137265.4 | 3.967779 | 182.2345 | 48105.3 | 10657.12
| 128.1309 | 2.067691 | 139144.3 | 3.971244 | 182.7531 | 48105.3 | 10657.12
| 129.6368 | 2.115713 | 139601.9 | 3.988846 | 181.4728 | 48105.3 | 10657.12
| 131.1124 | 2.164845 | 141402.4 | 4.002927 | 182.1343 | 48105.3 | 10657.12
| 132.8467 | 2.214994 | 144285.8 | 3.998232 | 183.8873 | 48105.3 | 10657.12
| 134.9581 | 2.267158 | 148005.5 | 3.972287 | 186.1876 | 48105.3 | 10657.12
| 137.2786 | 2.320206 | 149818.2 | 3.944591 | 185.5548 | 48105.3 | 10657.12
| 138.9019 | 2.372676 | 149053.3 | 3.963295 | 182.5379 | 48105.3 | 10657.12
| 141.104 | 2.426097 | 147720.3 | 3.954571 | 178.0517 | 48105.3 | 10657.12
| 143.1235 | 2.482062 | 150287.9 | 3.94256 | 178.9524 | 48105.3 | 10657.12
| 145.9787 | 2.539803 | 155086.1 | 3.881614 | 181.5182 | 48105.3 | 10657.12
| 147.8415 | 2.59815 | 158339.6 | 3.878193 | 183.4401 | 48105.3 | 10657.12
| 149.5882 | 2.658333 | 160450.6 | 3.886933 | 184.071 | 48105.3 | 10657.12
| 151.6535 | 2.718796 | 160812.7 | 3.885999 | 182.1102 | 48105.3 | 10657.12
| 153.7188 | 2.780316 | 161805.7 | 3.883389 | 180.9664 | 48105.3 | 10657.12
| 155.6463 | 2.843354 | 163089.1 | 3.887624 | 180.3804 | 48105.3 | 10657.12
| 157.7143 | 2.907721 | 163960.8 | 3.887728 | 179.1479 | 48105.3 | 10657.12
| 159.3477 | 2.973501 | 165911 | 3.905071 | 179.7502 | 48105.3 | 10657.12
| 161.7304 | 3.041122 | 169390.7 | 3.883588 | 181.1801 | 48105.3 | 10657.12
| 164.2509 | 3.111276 | 174811.5 | 3.852531 | 184.6373 | 48105.3 | 10657.12
| 166.6597 | 3.182927 | 178998.8 | 3.832855 | 186.765 | 48105.3 | 10657.12
| 168.8377 | 3.254781 | 180605.2 | 3.831307 | 186.2309 | 48105.3 | 10657.12
| 170.8368 | 3.328769 | 182301.9 | 3.838967 | 186.0358 | 48105.3 | 10657.12
| 172.7818 | 3.40371 | 182651.1 | 3.853323 | 184.4323 | 48105.3 | 10657.12
| 175.0992 | 3.481477 | 186200 | 3.843989 | 185.9008 | 48105.3 | 10657.12
| 176.763 | 3.560823 | 191095.4 | 3.858952 | 189.5837 | 48105.3 | 10657.12
| 179.0152 | 3.641536 | 193096.7 | 3.858741 | 189.4011 | 48105.3 | 10657.12
| 181.6103 | 3.723377 | 193337.9 | 3.850128 | 186.9619 | 48105.3 | 10657.12
| 183.6066 | 3.807849 | 197302.8 | 3.85678 | 189.1695 | 48105.3 | 10657.12
| 186.0424 | 3.893989 | 202091.8 | 3.844311 | 191.6867 | 48105.3 | 10657.12
| 188.4126 | 3.981736 | 203077 | 3.846269 | 190.3254 | 48105.3 | 10657.12
| 190.727 | 4.07014 | 201268 | 3.858175 | 186.2401 | 48105.3 | 10657.12
| 193.576 | 4.160054 | 200617.1 | 3.846754 | 182.842 | 48105.3 | 10657.12
| 196.3152 | 4.252563 | 203299 | 3.831811 | 182.9144 | 48105.3 | 10657.12
| 198.4915 | 4.347154 | 206869.8 | 3.836871 | 184.442 | 48105.3 | 10657.12
| 201.2601 | 4.444982 | 212040.1 | 3.817734 | 186.8603 | 48105.3 | 10657.12
| 203.5844 | 4.544631 | 215511.7 | 3.820691 | 188.0858 | 48105.3 | 10657.12
| 206.0905 | 4.646405 | 218119.4 | 3.820307 | 188.2865 | 48105.3 | 10657.12
| 207.9714 | 4.750377 | 221745.5 | 3.840648 | 190.0918 | 48105.3 | 10657.12
| 211.461 | 4.855578 | 224097.9 | 3.807066 | 189.0188 | 48105.3 | 10657.12
| 214.1283 | 4.963694 | 225976.5 | 3.805708 | 188.3856 | 48105.3 | 10657.12
| 217.3195 | 5.074234 | 228419.6 | 3.786163 | 187.7566 | 48105.3 | 10657.12
| 221.4201 | 5.186926 | 231467.5 | 3.736343 | 186.7956 | 48105.3 | 10657.12
| 224.9528 | 5.301933 | 235306.6 | 3.705828 | 187.1008 | 48105.3 | 10657.12
| 227.3832 | 5.419532 | 238436.1 | 3.713987 | 187.84 | 48105.3 | 10657.12
| 230.219 | 5.540123 | 241500.6 | 3.710631 | 188.1317 | 48105.3 | 10657.12
| 232.7265 | 5.663279 | 243211.5 | 3.721584 | 187.5864 | 48105.3 | 10657.12
| 235.6958 | 5.786613 | 243788 | 3.719711 | 185.6819 | 48105.3 | 10657.12
| 238.6173 | 5.913101 | 244158.4 | 3.721217 | 183.7057 | 48105.3 | 10657.12
| 240.6971 | 6.043733 | 248226.1 | 3.742006 | 185.5271 | 48105.3 | 10657.12
| 243.1969 | 6.177949 | 254913.2 | 3.74555 | 189.0781 | 48105.3 | 10657.12
| 245.6039 | 6.313976 | 259740.8 | 3.7562 | 191.1664 | 48105.3 | 10657.12
| 248.5612 | 6.453696 | 263149 | 3.754738 | 191.5962 | 48105.3 | 10657.12
| 252.1628 | 6.596092 | 266301 | 3.735703 | 191.2458 | 48105.3 | 10657.12
| 254.7822 | 6.741846 | 269381.1 | 3.746849 | 191.713 | 48105.3 | 10657.12
| 257.5841 | 6.888757 | 268412 | 3.760521 | 188.8867 | 48105.3 | 10657.12
| 260.8055 | 7.037516 | 267502.3 | 3.762228 | 185.8258 | 48105.3 | 10657.12
| 263.6926 | 7.190906 | 270119.5 | 3.767949 | 185.7635 | 48105.3 | 10657.12
| 266.6793 | 7.348979 | 276390.9 | 3.765066 | 188.3436 | 48105.3 | 10657.12
| 269.3343 | 7.509984 | 282646.6 | 3.772333 | 191.1488 | 48105.3 | 10657.12
| 273.2629 | 7.674611 | 286335 | 3.750676 | 190.9779 | 48105.3 | 10657.12
| 277.0812 | 7.842061 | 287693.5 | 3.737583 | 189.2234 | 48105.3 | 10657.12
| 280.2546 | 8.013043 | 290443.1 | 3.740228 | 189.0181 | 48105.3 | 10657.12
| 282.9458 | 8.188278 | 295246.6 | 3.75295 | 190.6526 | 48105.3 | 10657.12
| 286.7692 | 8.366547 | 299943.9 | 3.736751 | 191.2971 | 48105.3 | 10657.12
| 289.7675 | 8.550606 | 306448.4 | 3.7409 | 193.8355 | 48105.3 | 10657.12
| 292.9764 | 8.739255 | 313781.1 | 3.739591 | 196.7474 | 48105.3 | 10657.12
| 297.1411 | 8.931447 | 318264.8 | 3.719949 | 196.906 | 48105.3 | 10657.12
| 300.6805 | 9.126133 | 319074.7 | 3.722443 | 195.0657 | 48105.3 | 10657.12
| 303.7369 | 9.323232 | 317817.6 | 3.740429 | 192.2598 | 48105.3 | 10657.12
| 306.9971 | 9.52418 | 315821.9 | 3.755487 | 188.8898 | 48105.3 | 10657.12
| 310.6647 | 9.729259 | 319241.4 | 3.752057 | 188.814 | 48105.3 | 10657.12
| 314.1292 | 9.94168 | 327328.8 | 3.747919 | 191.89 | 48105.3 | 10657.12
| 317.5717 | 10.16025 | 336872.2 | 3.743914 | 195.8743 | 48105.3 | 10657.12
| 322.0511 | 10.38203 | 340678.6 | 3.725378 | 195.3998 | 48105.3 | 10657.12
| 325.9671 | 10.60816 | 345094.1 | 3.720073 | 195.7229 | 48105.3 | 10657.12
| 329.403 | 10.83762 | 349666.4 | 3.725878 | 196.4781 | 48105.3 | 10657.12
| 332.7845 | 11.0745 | 355484.9 | 3.73286 | 198.0328 | 48105.3 | 10657.12
| 336.5738 | 11.31534 | 357118 | 3.737323 | 196.7241 | 48105.3 | 10657.12
| 340.169 | 11.55948 | 359953.3 | 3.74451 | 196.3027 | 48105.3 | 10657.12
| 344.1001 | 11.81028 | 363785.4 | 3.744229 | 196.2606 | 48105.3 | 10657.12
| 348.3054 | 12.06755 | 368597.5 | 3.73795 | 196.6171 | 48105.3 | 10657.12
| 352.1906 | 12.33058 | 377742.6 | 3.733628 | 199.7174 | 48105.3 | 10657.12
| 355.6319 | 12.59905 | 385251.1 | 3.742034 | 202.1223 | 48105.3 | 10657.12
| 359.9633 | 12.87447 | 389102.2 | 3.737911 | 201.7808 | 48105.3 | 10657.12
| 363.1159 | 13.15325 | 390696.5 | 3.761478 | 200.9449 | 48105.3 | 10657.12
| 367.2648 | 13.43796 | 395478.8 | 3.760799 | 201.2732 | 48105.3 | 10657.12
| 371.6476 | 13.73085 | 401354.9 | 3.755544 | 202.0598 | 48105.3 | 10657.12
| 375.9584 | 14.0265 | 404613 | 3.75512 | 201.4283 | 48105.3 | 10657.12
| 381.2171 | 14.32997 | 403948.5 | 3.742352 | 198.0847 | 48105.3 | 10657.12
| 386.2973 | 14.63877 | 408473.6 | 3.72741 | 197.7268 | 48105.3 | 10657.12
| 390.5413 | 14.95929 | 419447.5 | 3.723311 | 201.323 | 48105.3 | 10657.12
| 394.7688 | 15.28477 | 429797.3 | 3.721012 | 204.5479 | 48105.3 | 10657.12
| 398.9535 | 15.61714 | 433462.9 | 3.728406 | 204.2373 | 48105.3 | 10657.12
| 404.2948 | 15.95372 | 436155 | 3.71539 | 202.7252 | 48105.3 | 10657.12
| 409.0465 | 16.29938 | 439610.6 | 3.714086 | 202 | 48105.3 | 10657.12
| 413.7151 | 16.65196 | 445637.5 | 3.712189 | 202.6427 | 48105.3 | 10657.12
| 418.5735 | 17.01193 | 448590 | 3.711311 | 201.6273 | 48105.3 | 10657.12
| 423.2537 | 17.37951 | 453408.1 | 3.712442 | 201.6627 | 48105.3 | 10657.12
| 428.2379 | 17.75767 | 459534.7 | 3.70833 | 202.1699 | 48105.3 | 10657.12
| 433.1971 | 18.1386 | 467113.5 | 3.702875 | 203.3831 | 48105.3 | 10657.12
| 438.5927 | 18.53607 | 474585.4 | 3.69306 | 204.2856 | 48105.3 | 10657.12
| 443.5174 | 18.93156 | 476833.9 | 3.695525 | 202.9483 | 48105.3 | 10657.12
| 449.0295 | 19.34771 | 483179.2 | 3.687434 | 203.252 | 48105.3 | 10657.12
| 454.2445 | 19.76336 | 490030.6 | 3.682866 | 203.9412 | 48105.3 | 10657.12
| 459.9897 | 20.19165 | 491818.8 | 3.676594 | 202.0186 | 48105.3 | 10657.12
| 465.8234 | 20.62771 | 493124 | 3.670237 | 199.8862 | 48105.3 | 10657.12
| 471.8574 | 21.06556 | 496562.9 | 3.658184 | 198.6527 | 48105.3 | 10657.12
| 477.8374 | 21.52999 | 506717.2 | 3.644874 | 200.4395 | 48105.3 | 10657.12
| 483.1016 | 21.9936 | 516888.6 | 3.641857 | 202.557 | 48105.3 | 10657.12
| 489.266 | 22.47053 | 529748.4 | 3.624445 | 205.3491 | 48105.3 | 10657.12
| 495.7622 | 22.96257 | 535756.1 | 3.610572 | 204.988 | 48105.3 | 10657.12
| 502.1319 | 23.45347 | 533691.8 | 3.604981 | 201.2963 | 48105.3 | 10657.12
| 508.2773 | 23.91797 | 531217.9 | 3.597945 | 197.6307 | 48105.3 | 10657.12
| 513.3676 | 24.41993 | 536729.6 | 3.604514 | 197.8304 | 48105.3 | 10657.12
| 518.9965 | 24.92406 | 546914.6 | 3.598631 | 199.6675 | 48105.3 | 10657.12
| 525.66 | 25.44862 | 557617.1 | 3.580506 | 201.2066 | 48105.3 | 10657.12
| 531.558 | 25.99378 | 568211.1 | 3.575899 | 203.0352 | 48105.3 | 10657.12
| 538.3689 | 26.53674 | 573027.4 | 3.562574 | 202.125 | 48105.3 | 10657.12
| 544.8096 | 27.07678 | 569659.1 | 3.56001 | 198.2295 | 48105.3 | 10657.12
| 550.9701 | 27.6378 | 572553.7 | 3.558424 | 196.9584 | 48105.3 | 10657.12
| 556.8612 | 28.22014 | 586539.5 | 3.553552 | 200.035 | 48105.3 | 10657.12
| 563.0719 | 28.82663 | 605478.6 | 3.54356 | 204.8056 | 48105.3 | 10657.12
| 570.3705 | 29.43088 | 614972 | 3.526129 | 205.4732 | 48105.3 | 10657.12
| 576.933 | 30.03444 | 623682.2 | 3.518018 | 206.1539 | 48105.3 | 10657.12
| 584.0878 | 30.65943 | 634993.1 | 3.502974 | 207.5251 | 48105.3 | 10657.12
| 590.7201 | 31.30261 | 636061.2 | 3.503266 | 205.3839 | 48105.3 | 10657.12
| 597.045 | 31.9595 | 632221.4 | 3.511709 | 201.6783 | 48105.3 | 10657.12
| 603.598 | 32.62751 | 634260.6 | 3.51373 | 200.0411 | 48105.3 | 10657.12
| 610.7464 | 33.29922 | 636603.2 | 3.50812 | 198.3092 | 48105.3 | 10657.12
| 618.2013 | 33.9966 | 637823.4 | 3.50212 | 196.1274 | 48105.3 | 10657.12
| 624.6314 | 34.69259 | 641523.9 | 3.505331 | 195.2236 | 48105.3 | 10657.12
| 632.6005 | 35.41481 | 659648 | 3.482889 | 198.5814 | 48105.3 | 10657.12
| 640.391 | 36.15738 | 679032.9 | 3.463932 | 202.3715 | 48105.3 | 10657.12
| 648.1739 | 36.91655 | 685602.2 | 3.45492 | 201.8735 | 48105.3 | 10657.12
| 656.3703 | 37.67373 | 684014.4 | 3.445901 | 198.5857 | 48105.3 | 10657.12
| 664.8951 | 38.46556 | 678507.7 | 3.439063 | 194.043 | 48105.3 | 10657.12
| 672.6123 | 39.23996 | 677590 | 3.435526 | 191.3416 | 48105.3 | 10657.12
| 680.3536 | 40.05973 | 699499.6 | 3.420538 | 195.7697 | 48105.3 | 10657.12
| 688.2336 | 40.90379 | 725904.1 | 3.403734 | 201.4827 | 48105.3 | 10657.12
| 697.0301 | 41.75995 | 734150.4 | 3.389399 | 201.2012 | 48105.3 | 10657.12
| 704.3822 | 42.61863 | 740601.5 | 3.390169 | 200.886 | 48105.3 | 10657.12
| 711.6067 | 43.49833 | 751527.5 | 3.390706 | 201.9695 | 48105.3 | 10657.12
| 720.2462 | 44.4156 | 759435 | 3.381676 | 201.6563 | 48105.3 | 10657.12
| 729.0279 | 45.33139 | 765512.5 | 3.371596 | 200.7619 | 48105.3 | 10657.12
| 736.7288 | 46.27042 | 780458.3 | 3.368262 | 202.8305 | 48105.3 | 10657.12
| 744.903 | 47.22843 | 799438.2 | 3.359328 | 205.8737 | 48105.3 | 10657.12
| 753.2583 | 48.20735 | 808748.3 | 3.354802 | 206.0332 | 48105.3 | 10657.12
| 761.8914 | 49.22332 | 815071.5 | 3.351424 | 205.2593 | 48105.3 | 10657.12
| 770.2459 | 50.23915 | 823688.7 | 3.348673 | 205.233 | 48105.3 | 10657.12
| 779.3867 | 51.27389 | 826602.2 | 3.342473 | 203.3788 | 48105.3 | 10657.12
| 787.8196 | 52.33548 | 833322.4 | 3.341914 | 202.837 | 48105.3 | 10657.12
| 796.4456 | 53.42285 | 847120.3 | 3.337302 | 204.1623 | 48105.3 | 10657.12
| 805.7322 | 54.54305 | 876318.1 | 3.321572 | 209.4017 | 48105.3 | 10657.12
| 815.76 | 55.66648 | 903688.1 | 3.300729 | 213.8339 | 48105.3 | 10657.12
| 825.0841 | 56.82382 | 914137.5 | 3.294955 | 213.9196 | 48105.3 | 10657.12
| 834.3489 | 58.01704 | 920004.8 | 3.293216 | 212.8257 | 48105.3 | 10657.12
| 843.6363 | 59.20949 | 913596.3 | 3.295713 | 208.5754 | 48105.3 | 10657.12
| 853.3173 | 60.41989 | 913907.7 | 3.29268 | 206.0314 | 48105.3 | 10657.12
| 862.8448 | 61.66519 | 909770.2 | 3.294301 | 202.4919 | 48105.3 | 10657.12
| 872.3755 | 62.94892 | 903632.8 | 3.298454 | 198.5616 | 48105.3 | 10657.12
| 881.8627 | 64.23547 | 918545.7 | 3.292981 | 199.8479 | 48105.3 | 10657.12
| 892.2388 | 65.56669 | 940875.3 | 3.279514 | 202.66 | 48105.3 | 10657.12
| 902.5503 | 66.91673 | 958838.5 | 3.269084 | 204.3939 | 48105.3 | 10657.12
| 912.5482 | 68.3019 | 964482.8 | 3.267376 | 203.2643 | 48105.3 | 10657.12
| 922.9735 | 69.70693 | 969786.2 | 3.263028 | 201.9666 | 48105.3 | 10657.12
| 932.6828 | 71.12906 | 975643.2 | 3.263891 | 201.0183 | 48105.3 | 10657.12
| 943.2352 | 72.59426 | 985173 | 3.258679 | 200.7133 | 48105.3 | 10657.12
| 953.7019 | 74.09988 | 1003697.5 | 3.251911 | 202.4753 | 48105.3 | 10657.12
| 964.6078 | 75.62502 | 1022798.5 | 3.242274 | 204.2201 | 48105.3 | 10657.12
| 975.2105 | 77.19226 | 1045693.6 | 3.234869 | 206.8621 | 48105.3 | 10657.12
| 986.3908 | 78.77674 | 1054051.9 | 3.229046 | 206.0956 | 48105.3 | 10657.12
| 997.4368 | 80.40084 | 1064746.1 | 3.224478 | 205.8942 | 48105.3 | 10657.12
| 1007.733 | 82.06164 | 1083080.5 | 3.223185 | 207.5411 | 48105.3 | 10657.12
| 1019.126 | 83.74818 | 1099567.3 | 3.215786 | 208.4857 | 48105.3 | 10657.12
| 1030.169 | 85.46905 | 1106106.8 | 3.214883 | 207.3933 | 48105.3 | 10657.12
| 1041.637 | 87.22206 | 1102970.6 | 3.215199 | 204.2046 | 48105.3 | 10657.12
| 1053.873 | 89.01852 | 1107016.8 | 3.209322 | 202.3958 | 48105.3 | 10657.12
| 1065.194 | 90.85098 | 1105751.2 | 3.211866 | 199.773 | 48105.3 | 10657.12
| 1076.802 | 92.70387 | 1116747.6 | 3.208469 | 199.5998 | 48105.3 | 10657.12
| 1088.441 | 94.61893 | 1136975.3 | 3.203487 | 201.2604 | 48105.3 | 10657.12
| 1101.07 | 96.55759 | 1163716.8 | 3.190745 | 203.9493 | 48105.3 | 10657.12
| 1113.275 | 98.55465 | 1186242.9 | 3.18366 | 205.8675 | 48105.3 | 10657.12
| 1125.591 | 100.5748 | 1204047.9 | 3.177675 | 206.8096 | 48105.3 | 10657.12
| 1138.35 | 102.6433 | 1229797.1 | 3.167897 | 209.1644 | 48105.3 | 10657.12
| 1150.891 | 104.7584 | 1253633.4 | 3.161081 | 211.1645 | 48105.3 | 10657.12
| 1163.512 | 106.9049 | 1254698.7 | 3.160757 | 208.8077 | 48105.3 | 10657.12
| 1176.619 | 109.0916 | 1248588.8 | 3.160474 | 205.0755 | 48105.3 | 10657.12
| 1189.814 | 111.3361 | 1251710.1 | 3.158269 | 203.1149 | 48105.3 | 10657.12
| 1202.946 | 113.606 | 1283679.1 | 3.148279 | 206.4326 | 48105.3 | 10657.12
| 1215.831 | 115.9603 | 1331497.0 | 3.13766 | 212.6287 | 48105.3 | 10657.12
| 1230.658 | 118.3493 | 1362897.8 | 3.121931 | 215.3623 | 48105.3 | 10657.12
| 1245.089 | 120.7763 | 1365105.4 | 3.116374 | 212.9305 | 48105.3 | 10657.12
| 1259.244 | 123.2334 | 1346753.1 | 3.117845 | 207.0363 | 48105.3 | 10657.12
| 1273.165 | 125.765 | 1331798.4 | 3.121328 | 201.9555 | 48105.3 | 10657.12
| 1287.038 | 128.3386 | 1333623.4 | 3.121119 | 199.8489 | 48105.3 | 10657.12
| 1301.354 | 130.9544 | 1349113.8 | 3.115478 | 199.9812 | 48105.3 | 10657.12
| 1316.116 | 133.6314 | 1385591.7 | 3.103223 | 203.4937 | 48105.3 | 10657.12
| 1329.518 | 136.3909 | 1424542.2 | 3.098834 | 207.6262 | 48105.3 | 10657.12
| 1342.637 | 139.1709 | 1449541.3 | 3.099191 | 209.4692 | 48105.3 | 10657.12
| 1356.783 | 142.0207 | 1450734.2 | 3.101337 | 207.2281 | 48105.3 | 10657.12
| 1371.215 | 144.9248 | 1451934.4 | 3.102765 | 204.9909 | 48105.3 | 10657.12
| 1385.686 | 147.895 | 1470731.7 | 3.100655 | 205.5754 | 48105.3 | 10657.12
| 1400.152 | 150.9258 | 1500211.0 | 3.096822 | 207.8252 | 48105.3 | 10657.12
| 1414.66 | 154.0164 | 1537555.2 | 3.091839 | 211.259 | 48105.3 | 10657.12
| 1430.406 | 157.1684 | 1570411.9 | 3.083176 | 213.7174 | 48105.3 | 10657.12
| 1445.481 | 160.3914 | 1583473.2 | 3.08274 | 213.2191 | 48105.3 | 10657.12
| 1460.213 | 163.6775 | 1601982.7 | 3.083303 | 213.6233 | 48105.3 | 10657.12
| 1475.488 | 167.0198 | 1617756.1 | 3.082537 | 213.5118 | 48105.3 | 10657.12
| 1490.254 | 170.4428 | 1651676.7 | 3.081224 | 216.2049 | 48105.3 | 10657.12
END
Unloading Marker

## Test 003
Segment | Displacement Into Surface | Load On Sample | Harmonic Contact Stiffness | Hardness | Modulus | X Position | Y Position
| nm | mN | N/m | GPa | GPa | um | um
Surface Marker | 4.359791 | 0.005179038 | 164.9777 | 1.7977e+308 | 1.7977e+308 | 48105.3 | 10675.11
| 6.063838 | 0.005699512 | 291.8434 | 1.7977e+308 | 1.755409e-158 | 48105.3 | 10675.11
| 6.859483 | 0.006176613 | 416.0226 | 1.7977e+308 | 2.502335e-158 | 48105.3 | 10675.11
| 6.483714 | 0.006858757 | 590.4161 | 1.7977e+308 | 3.551295e-158 | 48105.3 | 10675.11
| 7.073166 | 0.007404673 | 777.3707 | 1.7977e+308 | 4.675809e-158 | 48105.3 | 10675.11
| 6.704752 | 0.008150475 | 1079.642 | 1.592134 | 12.31287 | 48105.3 | 10675.11
| 6.969786 | 0.008878242 | 1598.581 | 1.103057 | 14.57066 | 48105.3 | 10675.11
| 6.517622 | 0.009690232 | 2211.967 | 1.110491 | 19.45259 | 48105.3 | 10675.11
| 6.927218 | 0.01052013 | 2767.15 | 1.045413 | 22.73064 | 48105.3 | 10675.11
| 6.729198 | 0.01141617 | 3653.706 | 1.081402 | 29.48879 | 48105.3 | 10675.11
| 7.163354 | 0.01231285 | 4708.372 | 1.037402 | 36.05837 | 48105.3 | 10675.11
| 7.237329 | 0.01338934 | 6064.577 | 1.072345 | 45.68627 | 48105.3 | 10675.11
| 6.730168 | 0.01460095 | 7223.353 | 1.228151 | 56.31024 | 48105.3 | 10675.11
| 6.874779 | 0.01575431 | 8109.823 | 1.289303 | 62.72311 | 48105.3 | 10675.11
| 7.152507 | 0.0170987 | 8811.57 | 1.348995 | 67.18358 | 48105.3 | 10675.11
| 7.516661 | 0.01831036 | 9547.183 | 1.376535 | 71.32172 | 48105.3 | 10675.11
| 7.290225 | 0.02011003 | 10705.01 | 1.549637 | 81.72022 | 48105.3 | 10675.11
| 7.739467 | 0.02166614 | 11485.23 | 1.580329 | 85.59521 | 48105.3 | 10675.11
| 7.72039 | 0.02349001 | 11947.13 | 1.729879 | 89.79881 | 48105.3 | 10675.11
| 8.183509 | 0.02544471 | 12369.79 | 1.787213 | 90.88877 | 48105.3 | 10675.11
| 8.395858 | 0.02734676 | 12847.96 | 1.885545 | 93.769 | 48105.3 | 10675.11
| 8.439337 | 0.02967868 | 13594.49 | 2.045739 | 99.72252 | 48105.3 | 10675.11
| 8.513408 | 0.03200061 | 14220.92 | 2.199736 | 104.6209 | 48105.3 | 10675.11
| 8.581079 | 0.03429243 | 14352.98 | 2.367278 | 105.9375 | 48105.3 | 10675.11
| 9.042534 | 0.03679922 | 14597.22 | 2.437323 | 105.4924 | 48105.3 | 10675.11
| 9.202307 | 0.03922866 | 14584.5 | 2.588576 | 105.1755 | 48105.3 | 10675.11
| 9.283879 | 0.04204878 | 14749.15 | 2.786933 | 106.7432 | 48105.3 | 10675.11
| 9.715369 | 0.04474363 | 14857.77 | 2.864974 | 105.5836 | 48105.3 | 10675.11
| 9.900354 | 0.04760021 | 14690.34 | 3.043417 | 104.191 | 48105.3 | 10675.11
| 10.38062 | 0.05035286 | 14754.96 | 3.099911 | 102.541 | 48105.3 | 10675.11
| 10.50665 | 0.05314372 | 14856.8 | 3.270795 | 103.3026 | 48105.3 | 10675.11
| 10.74384 | 0.05621106 | 15352.51 | 3.396666 | 106.0255 | 48105.3 | 10675.11
| 11.42423 | 0.05923276 | 15733.98 | 3.364996 | 105.2901 | 48105.3 | 10675.11
| 11.46651 | 0.06243577 | 15923.93 | 3.573718 | 107.1341 | 48105.3 | 10675.11
| 11.92431 | 0.06547336 | 15926 | 3.631915 | 105.3147 | 48105.3 | 10675.11
| 12.32066 | 0.06845957 | 15800.43 | 3.713269 | 103.1209 | 48105.3 | 10675.11
| 12.34457 | 0.07168851 | 15961.58 | 3.92444 | 104.8082 | 48105.3 | 10675.11
| 12.89095 | 0.07503482 | 16363.9 | 3.924548 | 105.0502 | 48105.3 | 10675.11
| 12.92704 | 0.07835349 | 16814.61 | 4.105768 | 108.3551 | 48105.3 | 10675.11
| 13.00998 | 0.08183518 | 17289.73 | 4.276922 | 111.5819 | 48105.3 | 10675.11
| 13.41668 | 0.08536439 | 17567.03 | 4.333423 | 111.7503 | 48105.3 | 10675.11
| 13.53602 | 0.08906093 | 18005.35 | 4.498605 | 114.5284 | 48105.3 | 10675.11
| 14.07272 | 0.09259388 | 18261.91 | 4.492647 | 113.773 | 48105.3 | 10675.11
| 14.38588 | 0.09631201 | 18404.87 | 4.594332 | 113.6851 | 48105.3 | 10675.11
| 14.77257 | 0.1000809 | 18738.61 | 4.648071 | 114.2657 | 48105.3 | 10675.11
| 14.61217 | 0.1039899 | 19307.47 | 4.912129 | 119.2469 | 48105.3 | 10675.11
| 14.88949 | 0.108064 | 19695.47 | 5.015558 | 120.7319 | 48105.3 | 10675.11
| 15.15508 | 0.1120591 | 19904 | 5.130502 | 121.2328 | 48105.3 | 10675.11
| 15.51455 | 0.1162417 | 20287.41 | 5.194572 | 122.1791 | 48105.3 | 10675.11
| 15.7237 | 0.1205054 | 20729.99 | 5.319122 | 124.3033 | 48105.3 | 10675.11
| 20.67643 | 0.1241662 | 21016 | 3.817644 | 103.2818 | 48105.3 | 10675.11
| 22.25963 | 0.1289138 | 22161.73 | 3.566656 | 103.318 | 48105.3 | 10675.11
| 22.843 | 0.1339908 | 24692.83 | 3.514677 | 113.0405 | 48105.3 | 10675.11
| 23.16594 | 0.1395084 | 28074.47 | 3.518161 | 127.6033 | 48105.3 | 10675.11
| 23.51685 | 0.145289 | 31130.75 | 3.54359 | 140.7087 | 48105.3 | 10675.11
| 24.24309 | 0.151101 | 32370.61 | 3.537201 | 143.7045 | 48105.3 | 10675.11
| 24.65817 | 0.1571354 | 33000.86 | 3.608705 | 145.3019 | 48105.3 | 10675.11
| 24.95151 | 0.1632506 | 33944.83 | 3.69644 | 148.8464 | 48105.3 | 10675.11
| 25.60439 | 0.1698045 | 35020.08 | 3.717144 | 151.3006 | 48105.3 | 10675.11
| 26.4714 | 0.1763345 | 35942.86 | 3.695254 | 152.0281 | 48105.3 | 10675.11
| 26.73697 | 0.1832769 | 37491.06 | 3.785435 | 158.2501 | 48105.3 | 10675.11
| 27.12783 | 0.1908357 | 39039.86 | 3.862925 | 163.9031 | 48105.3 | 10675.11
| 27.6208 | 0.1980894 | 39860.44 | 3.922578 | 165.7757 | 48105.3 | 10675.11
| 28.16345 | 0.2052393 | 39690 | 3.98495 | 163.0869 | 48105.3 | 10675.11
| 29.82513 | 0.2128586 | 39687.89 | 3.837279 | 156.2471 | 48105.3 | 10675.11
| 30.60078 | 0.2203771 | 39582.95 | 3.857165 | 153.1529 | 48105.3 | 10675.11
| 31.59287 | 0.2283835 | 39854.65 | 3.838812 | 150.8219 | 48105.3 | 10675.11
| 32.20348 | 0.2363311 | 40187.63 | 3.883092 | 150.2966 | 48105.3 | 10675.11
| 33.18569 | 0.2446321 | 40923.33 | 3.858862 | 149.9103 | 48105.3 | 10675.11
| 33.88693 | 0.2531585 | 41895.76 | 3.880397 | 151.4861 | 48105.3 | 10675.11
| 34.87906 | 0.2614992 | 42922.94 | 3.846633 | 152.1198 | 48105.3 | 10675.11
| 35.32294 | 0.2707574 | 44423.06 | 3.908937 | 156.5467 | 48105.3 | 10675.11
| 35.80339 | 0.2800669 | 45738.54 | 3.966228 | 160.1124 | 48105.3 | 10675.11
| 36.75875 | 0.2897551 | 46943.56 | 3.950857 | 161.4222 | 48105.3 | 10675.11
| 37.58902 | 0.2993228 | 47881.88 | 3.955937 | 162.2054 | 48105.3 | 10675.11
| 38.07745 | 0.3092134 | 49008.05 | 4.014743 | 164.9244 | 48105.3 | 10675.11
| 38.91348 | 0.3195121 | 49974.83 | 4.024085 | 165.7509 | 48105.3 | 10675.11
| 39.79468 | 0.3298804 | 51216.23 | 4.020939 | 167.3303 | 48105.3 | 10675.11
| 40.56288 | 0.3407272 | 52093.07 | 4.044983 | 168.0662 | 48105.3 | 10675.11
| 41.71586 | 0.3512625 | 51828.94 | 4.020639 | 163.5835 | 48105.3 | 10675.11
| 42.46537 | 0.3620188 | 51986.98 | 4.051806 | 162.0447 | 48105.3 | 10675.11
| 43.34171 | 0.3734983 | 53458.15 | 4.052083 | 164.3721 | 48105.3 | 10675.11
| 44.51705 | 0.385124 | 55252.42 | 4.005529 | 166.6558 | 48105.3 | 10675.11
| 45.59379 | 0.39694 | 56714.41 | 3.979662 | 168.1647 | 48105.3 | 10675.11
| 46.51622 | 0.4092243 | 57585.2 | 3.986514 | 168.3324 | 48105.3 | 10675.11
| 47.54403 | 0.4215444 | 58275.85 | 3.979847 | 167.602 | 48105.3 | 10675.11
| 48.3298 | 0.4341123 | 58257.17 | 4.014862 | 165.5487 | 48105.3 | 10675.11
| 50.63804 | 0.4466398 | 58491.47 | 3.850871 | 159.7103 | 48105.3 | 10675.11
| 51.25883 | 0.4595599 | 59625.33 | 3.89195 | 161.61 | 48105.3 | 10675.11
| 51.64329 | 0.4732806 | 61484.19 | 3.959267 | 166.2694 | 48105.3 | 10675.11
| 52.54586 | 0.4871296 | 63724.43 | 3.957901 | 170.4127 | 48105.3 | 10675.11
| 53.52939 | 0.5016434 | 65284.49 | 3.959021 | 172.3378 | 48105.3 | 10675.11
| 54.14747 | 0.5160796 | 65511.11 | 4.015345 | 171.6051 | 48105.3 | 10675.11
| 55.97349 | 0.5307947 | 65722.4 | 3.929695 | 167.3466 | 48105.3 | 10675.11
| 57.18869 | 0.5461157 | 67589.79 | 3.903627 | 169.3922 | 48105.3 | 10675.11
| 58.23495 | 0.5614907 | 69664.22 | 3.89414 | 172.4015 | 48105.3 | 10675.11
| 59.59744 | 0.5776232 | 70823.83 | 3.864048 | 172.0938 | 48105.3 | 10675.11
| 60.33918 | 0.5937841 | 71293.03 | 3.905704 | 171.7269 | 48105.3 | 10675.11
| 61.25512 | 0.6104043 | 72575.48 | 3.922523 | 172.9667 | 48105.3 | 10675.11
| 61.97447 | 0.6271826 | 73489.09 | 3.96277 | 173.7868 | 48105.3 | 10675.11
| 62.79482 | 0.6444594 | 74049.6 | 3.997099 | 173.4473 | 48105.3 | 10675.11
| 64.44048 | 0.6617313 | 73670.29 | 3.951872 | 168.6596 | 48105.3 | 10675.11
| 65.68447 | 0.6791226 | 73738.72 | 3.944599 | 166.1414 | 48105.3 | 10675.11
| 66.61182 | 0.6971608 | 75143.62 | 3.959716 | 167.6278 | 48105.3 | 10675.11
| 67.99274 | 0.716161 | 77611.17 | 3.925032 | 170.4695 | 48105.3 | 10675.11
| 68.88553 | 0.7353372 | 79174.21 | 3.946334 | 172.3521 | 48105.3 | 10675.11
| 69.85659 | 0.7549526 | 79840.94 | 3.968541 | 171.9567 | 48105.3 | 10675.11
| 70.75293 | 0.7748938 | 81174.32 | 3.992323 | 173.2672 | 48105.3 | 10675.11
| 72.25322 | 0.7950656 | 82556.63 | 3.95791 | 173.2081 | 48105.3 | 10675.11
| 73.34941 | 0.8158826 | 83241.25 | 3.969978 | 172.5749 | 48105.3 | 10675.11
| 74.52023 | 0.8366414 | 83201.24 | 3.979167 | 170.2029 | 48105.3 | 10675.11
| 75.6019 | 0.858169 | 83855.8 | 3.993505 | 169.5968 | 48105.3 | 10675.11
| 76.92588 | 0.8802501 | 85719.82 | 3.977359 | 171.0346 | 48105.3 | 10675.11
| 78.06215 | 0.9025827 | 87293.63 | 3.980573 | 172.2478 | 48105.3 | 10675.11
| 78.894 | 0.9257252 | 88774.85 | 4.013992 | 173.9324 | 48105.3 | 10675.11
| 80.55628 | 0.9493989 | 90257.04 | 3.975749 | 173.7592 | 48105.3 | 10675.11
| 81.50741 | 0.9742326 | 92930.03 | 3.99476 | 177.589 | 48105.3 | 10675.11
| 83.11591 | 0.9997415 | 96414.21 | 3.954627 | 181.553 | 48105.3 | 10675.11
| 84.18123 | 1.025387 | 98261.22 | 3.970858 | 183.3449 | 48105.3 | 10675.11
| 85.63383 | 1.051187 | 97619.18 | 3.970874 | 179.3058 | 48105.3 | 10675.11
| 86.96231 | 1.076245 | 95626.07 | 3.986325 | 173.0332 | 48105.3 | 10675.11
| 88.79511 | 1.10287 | 96442.66 | 3.947699 | 171.3115 | 48105.3 | 10675.11
| 90.38176 | 1.130891 | 100311.2 | 3.913507 | 175.8531 | 48105.3 | 10675.11
| 91.75762 | 1.160563 | 104711 | 3.89922 | 181.748 | 48105.3 | 10675.11
| 92.75648 | 1.189986 | 106371.8 | 3.927884 | 183.223 | 48105.3 | 10675.11
| 94.59615 | 1.218901 | 106679.5 | 3.898471 | 180.4741 | 48105.3 | 10675.11
| 95.89103 | 1.249076 | 107105.3 | 3.912223 | 179.1077 | 48105.3 | 10675.11
| 97.65097 | 1.27947 | 107346.3 | 3.892962 | 176.5599 | 48105.3 | 10675.11
| 99.39066 | 1.310725 | 107798 | 3.876333 | 174.5074 | 48105.3 | 10675.11
| 100.2905 | 1.342793 | 109511.4 | 3.912725 | 176.2191 | 48105.3 | 10675.11
| 102.1802 | 1.375227 | 112065.6 | 3.875239 | 177.5241 | 48105.3 | 10675.11
| 104.2324 | 1.4089 | 113191.6 | 3.838976 | 176.1183 | 48105.3 | 10675.11
| 105.6172 | 1.4426 | 113630.2 | 3.850388 | 174.7926 | 48105.3 | 10675.11
| 106.796 | 1.477653 | 114891.9 | 3.873554 | 175.209 | 48105.3 | 10675.11
| 108.4967 | 1.51308 | 117565.3 | 3.854636 | 177.0014 | 48105.3 | 10675.11
| 110.1093 | 1.54995 | 120169 | 3.845372 | 178.8057 | 48105.3 | 10675.11
| 111.2209 | 1.587887 | 122237.2 | 3.872486 | 180.5934 | 48105.3 | 10675.11
| 112.3613 | 1.626419 | 124909.9 | 3.894844 | 183.2681 | 48105.3 | 10675.11
| 113.7138 | 1.665961 | 127993.8 | 3.903168 | 186.1916 | 48105.3 | 10675.11
| 114.89 | 1.706037 | 128719.6 | 3.933827 | 185.6836 | 48105.3 | 10675.11
| 116.2186 | 1.745595 | 127856.4 | 3.959891 | 182.4597 | 48105.3 | 10675.11
| 117.2531 | 1.786852 | 127721.5 | 4.003938 | 180.9229 | 48105.3 | 10675.11
| 118.7554 | 1.82821 | 127373.1 | 4.018706 | 178.3264 | 48105.3 | 10675.11
| 120.6587 | 1.869912 | 126729.5 | 4.00998 | 174.7294 | 48105.3 | 10675.11
| 122.2359 | 1.913389 | 128676 | 4.010963 | 175.5214 | 48105.3 | 10675.11
| 124.1306 | 1.958637 | 132648.8 | 3.985714 | 178.7462 | 48105.3 | 10675.11
| 125.5847 | 2.005221 | 135923.9 | 3.992758 | 181.6027 | 48105.3 | 10675.11
| 127.2382 | 2.051659 | 136732 | 3.998303 | 180.5771 | 48105.3 | 10675.11
| 128.6859 | 2.098808 | 137541.1 | 4.016122 | 179.893 | 48105.3 | 10675.11
| 129.7288 | 2.147348 | 138915 | 4.056355 | 180.6311 | 48105.3 | 10675.11
| 131.5015 | 2.197552 | 142060.1 | 4.047864 | 182.7183 | 48105.3 | 10675.11
| 133.1422 | 2.248912 | 144439.1 | 4.051965 | 183.9171 | 48105.3 | 10675.11
| 134.8704 | 2.300657 | 145656 | 4.055951 | 183.3788 | 48105.3 | 10675.11
| 136.9185 | 2.35391 | 148610.2 | 4.036175 | 184.7199 | 48105.3 | 10675.11
| 138.1043 | 2.408955 | 151790.4 | 4.065609 | 187.6266 | 48105.3 | 10675.11
| 139.8188 | 2.464338 | 154179.3 | 4.068578 | 188.6514 | 48105.3 | 10675.11
| 141.3701 | 2.521249 | 154951.1 | 4.0889 | 187.778 | 48105.3 | 10675.11
| 142.8714 | 2.578848 | 155787.1 | 4.111481 | 187.0795 | 48105.3 | 10675.11
| 144.838 | 2.637514 | 155463.6 | 4.11457 | 184.2474 | 48105.3 | 10675.11
| 146.3666 | 2.69719 | 156242.8 | 4.136913 | 183.4949 | 48105.3 | 10675.11
| 149.6811 | 2.757363 | 157366.5 | 4.063605 | 180.7556 | 48105.3 | 10675.11
| 151.434 | 2.820205 | 159644.5 | 4.07091 | 181.6067 | 48105.3 | 10675.11
| 152.7987 | 2.884764 | 163509 | 4.09288 | 184.9013 | 48105.3 | 10675.11
| 154.7825 | 2.950997 | 166639.1 | 4.087974 | 186.435 | 48105.3 | 10675.11
| 156.0714 | 3.018466 | 169790.9 | 4.118613 | 188.9079 | 48105.3 | 10675.11
| 158.0619 | 3.086598 | 172609.6 | 4.115132 | 190.0006 | 48105.3 | 10675.11
| 159.9813 | 3.157348 | 175181.1 | 4.119007 | 190.8849 | 48105.3 | 10675.11
| 161.8538 | 3.228073 | 174671.3 | 4.135585 | 188.2013 | 48105.3 | 10675.11
| 163.6012 | 3.299981 | 173990.8 | 4.159522 | 185.5498 | 48105.3 | 10675.11
| 166.0804 | 3.373566 | 175521.9 | 4.140588 | 184.5592 | 48105.3 | 10675.11
| 167.3337 | 3.449902 | 179509.9 | 4.173586 | 187.9056 | 48105.3 | 10675.11
| 168.9964 | 3.527774 | 181469.8 | 4.195494 | 188.4199 | 48105.3 | 10675.11
| 170.6528 | 3.606898 | 183426.4 | 4.217933 | 188.9325 | 48105.3 | 10675.11
| 172.8335 | 3.687315 | 185992.4 | 4.213583 | 189.4579 | 48105.3 | 10675.11
| 174.5235 | 3.770225 | 189069.1 | 4.23241 | 191.1495 | 48105.3 | 10675.11
| 176.3669 | 3.853916 | 191177.2 | 4.247223 | 191.5702 | 48105.3 | 10675.11
| 178.5893 | 3.94084 | 194436.5 | 4.243101 | 192.7689 | 48105.3 | 10675.11
| 181.2796 | 4.029544 | 197226.3 | 4.220645 | 192.8747 | 48105.3 | 10675.11
| 183.3293 | 4.118511 | 197506.2 | 4.235205 | 191.1063 | 48105.3 | 10675.11
| 185.0923 | 4.20979 | 199024.6 | 4.259586 | 191.0087 | 48105.3 | 10675.11
| 187.5016 | 4.303736 | 202602.2 | 4.249764 | 192.2851 | 48105.3 | 10675.11
| 189.8799 | 4.401628 | 209466.7 | 4.233989 | 196.9529 | 48105.3 | 10675.11
| 192.0213 | 4.500723 | 214353.5 | 4.23564 | 199.8156 | 48105.3 | 10675.11
| 194.4766 | 4.600623 | 215381 | 4.235784 | 198.3511 | 48105.3 | 10675.11
| 196.4433 | 4.702403 | 214707.8 | 4.262782 | 195.7985 | 48105.3 | 10675.11
| 199.4774 | 4.805757 | 214290.2 | 4.244686 | 192.3588 | 48105.3 | 10675.11
| 202.2876 | 4.911125 | 214008.8 | 4.236933 | 189.407 | 48105.3 | 10675.11
| 204.3238 | 5.018098 | 214178.5 | 4.25997 | 187.7881 | 48105.3 | 10675.11
| 207.036 | 5.127709 | 216313.8 | 4.250316 | 187.3415 | 48105.3 | 10675.11
| 208.9705 | 5.240812 | 220805.7 | 4.266449 | 189.9114 | 48105.3 | 10675.11
| 211.7779 | 5.356217 | 226448.9 | 4.245318 | 192.596 | 48105.3 | 10675.11
| 213.8544 | 5.47599 | 232548.1 | 4.254899 | 196.4377 | 48105.3 | 10675.11
| 216.538 | 5.597296 | 236914.8 | 4.246345 | 197.9952 | 48105.3 | 10675.11
| 219.5681 | 5.721725 | 240315.8 | 4.22921 | 198.2871 | 48105.3 | 10675.11
| 222.1657 | 5.848494 | 243291.4 | 4.230687 | 198.6471 | 48105.3 | 10675.11
| 224.8512 | 5.976085 | 244535.8 | 4.233193 | 197.3766 | 48105.3 | 10675.11
| 227.9253 | 6.107417 | 245336 | 4.224613 | 195.3662 | 48105.3 | 10675.11
| 230.6145 | 6.240185 | 244794.4 | 4.234012 | 192.6394 | 48105.3 | 10675.11
| 233.3351 | 6.375611 | 245817 | 4.238823 | 191.2761 | 48105.3 | 10675.11
| 236.0718 | 6.514913 | 249474.4 | 4.237435 | 192.1381 | 48105.3 | 10675.11
| 239.2612 | 6.657676 | 253749.3 | 4.220016 | 193.0718 | 48105.3 | 10675.11
| 242.2095 | 6.804125 | 258210.7 | 4.212466 | 194.3706 | 48105.3 | 10675.11
| 244.5105 | 6.952973 | 261877.2 | 4.229885 | 195.6071 | 48105.3 | 10675.11
| 247.5825 | 7.104141 | 263647.2 | 4.22624 | 194.5768 | 48105.3 | 10675.11
| 250.9443 | 7.25897 | 265744.8 | 4.213554 | 193.5735 | 48105.3 | 10675.11
| 253.8232 | 7.415995 | 268697.4 | 4.215286 | 193.7008 | 48105.3 | 10675.11
| 256.6982 | 7.579925 | 275998.6 | 4.209727 | 197.2326 | 48105.3 | 10675.11
| 259.4105 | 7.746406 | 283107.3 | 4.210798 | 200.7138 | 48105.3 | 10675.11
| 262.2627 | 7.917419 | 287535.3 | 4.215419 | 201.9507 | 48105.3 | 10675.11
| 265.3138 | 8.089883 | 287523.1 | 4.223593 | 199.593 | 48105.3 | 10675.11
| 268.3918 | 8.263957 | 287084.9 | 4.231788 | 196.9503 | 48105.3 | 10675.11
| 271.5322 | 8.442787 | 286502.5 | 4.240134 | 194.2214 | 48105.3 | 10675.11
| 274.3706 | 8.625222 | 289891 | 4.249275 | 194.7164 | 48105.3 | 10675.11
| 277.3267 | 8.814073 | 296540.6 | 4.249543 | 197.4841 | 48105.3 | 10675.11
| 282.4808 | 9.006666 | 303286.3 | 4.184841 | 198.4294 | 48105.3 | 10675.11
| 285.8982 | 9.20152 | 306863.4 | 4.180147 | 198.5387 | 48105.3 | 10675.11
| 289.0538 | 9.401511 | 307968.5 | 4.190001 | 197.1317 | 48105.3 | 10675.11
| 292.8657 | 9.604724 | 309906.8 | 4.17964 | 195.8112 | 48105.3 | 10675.11
| 296.2591 | 9.813886 | 315355.4 | 4.175829 | 197.2594 | 48105.3 | 10675.11
| 300.0394 | 10.02859 | 323604.7 | 4.157312 | 200.2834 | 48105.3 | 10675.11
| 303.0114 | 10.24515 | 328716.3 | 4.167625 | 201.7769 | 48105.3 | 10675.11
| 307.0613 | 10.4677 | 328673.8 | 4.160119 | 198.9644 | 48105.3 | 10675.11
| 310.635 | 10.69347 | 329198.7 | 4.165008 | 196.9657 | 48105.3 | 10675.11
| 314.5018 | 10.92564 | 333186.2 | 4.156964 | 197.0438 | 48105.3 | 10675.11
| 318.4919 | 11.16126 | 338199.8 | 4.144324 | 197.6879 | 48105.3 | 10675.11
| 322.5934 | 11.40389 | 345551.7 | 4.126692 | 199.7272 | 48105.3 | 10675.11
| 326.5055 | 11.65194 | 348409.8 | 4.123756 | 199.0437 | 48105.3 | 10675.11
| 330.9298 | 11.90276 | 351413.4 | 4.107815 | 198.0979 | 48105.3 | 10675.11
| 334.2439 | 12.15891 | 352817.4 | 4.123742 | 196.988 | 48105.3 | 10675.11
| 337.8964 | 12.42255 | 356158.1 | 4.129403 | 196.844 | 48105.3 | 10675.11
| 342.4926 | 12.68891 | 357677.1 | 4.115182 | 194.9648 | 48105.3 | 10675.11
| 346.15 | 12.96138 | 356695.1 | 4.12975 | 192.3006 | 48105.3 | 10675.11
| 350.6616 | 13.23872 | 357460 | 4.121307 | 190.1584 | 48105.3 | 10675.11
| 354.3477 | 13.52133 | 363113.8 | 4.124465 | 191.4029 | 48105.3 | 10675.11
| 358.7064 | 13.81666 | 374983.6 | 4.104427 | 195.7463 | 48105.3 | 10675.11
| 362.7959 | 14.11462 | 382397.6 | 4.098766 | 197.6682 | 48105.3 | 10675.11
| 367.2764 | 14.41796 | 383808.3 | 4.095027 | 195.9358 | 48105.3 | 10675.11
| 371.6042 | 14.72591 | 381280.1 | 4.101942 | 192.1771 | 48105.3 | 10675.11
| 376.4958 | 15.04184 | 383582 | 4.089764 | 190.799 | 48105.3 | 10675.11
| 381.1178 | 15.36633 | 388912.6 | 4.080334 | 191.2454 | 48105.3 | 10675.11
| 385.7655 | 15.69492 | 397459.7 | 4.065599 | 193.3751 | 48105.3 | 10675.11
| 390.8922 | 16.03668 | 407247.1 | 4.042225 | 195.8395 | 48105.3 | 10675.11
| 395.526 | 16.38172 | 415951.5 | 4.031437 | 197.9855 | 48105.3 | 10675.11
| 400.6375 | 16.7388 | 421189.2 | 4.018571 | 198.017 | 48105.3 | 10675.11
| 404.6095 | 17.09855 | 429221.3 | 4.024767 | 200.1575 | 48105.3 | 10675.11
| 408.6764 | 17.47169 | 440328.8 | 4.027359 | 203.792 | 48105.3 | 10675.11
| 413.5742 | 17.85186 | 450034.6 | 4.0163 | 206.1622 | 48105.3 | 10675.11
| 419.0634 | 18.23736 | 451881.4 | 4.004534 | 204.1848 | 48105.3 | 10675.11
| 424.1619 | 18.63056 | 449780.4 | 4.006701 | 200.5474 | 48105.3 | 10675.11
| 429.1051 | 19.02721 | 446659.3 | 4.013277 | 196.6057 | 48105.3 | 10675.11
| 434.2782 | 19.43937 | 446170.2 | 4.014785 | 193.9115 | 48105.3 | 10675.11
| 439.7025 | 19.85341 | 450196.7 | 4.004882 | 193.2716 | 48105.3 | 10675.11
| 445.2495 | 20.28214 | 455289.3 | 3.993879 | 193.0862 | 48105.3 | 10675.11
| 451.8569 | 20.71996 | 461682.4 | 3.963308 | 192.9544 | 48105.3 | 10675.11
| 457.1731 | 21.16445 | 471443.5 | 3.95267 | 195.017 | 48105.3 | 10675.11
| 462.4231 | 21.62484 | 476950 | 3.95118 | 195.1707 | 48105.3 | 10675.11
| 468.1476 | 22.08663 | 478228.1 | 3.946037 | 193.2037 | 48105.3 | 10675.11
| 474.0151 | 22.56141 | 479831.7 | 3.93987 | 191.3663 | 48105.3 | 10675.11
| 480.2517 | 23.0529 | 492047.4 | 3.916997 | 193.9805 | 48105.3 | 10675.11
| 485.7314 | 23.5477 | 507929.4 | 3.902946 | 198.4921 | 48105.3 | 10675.11
| 490.4003 | 24.03277 | 519002.7 | 3.905343 | 201.2736 | 48105.3 | 10675.11
| 497.03 | 24.53324 | 515205.1 | 3.894278 | 196.7552 | 48105.3 | 10675.11
| 502.5002 | 25.05102 | 509629.8 | 3.90651 | 192.1975 | 48105.3 | 10675.11
| 507.8475 | 25.56976 | 505992 | 3.917933 | 188.6061 | 48105.3 | 10675.11
| 514.289 | 26.09133 | 515940.2 | 3.895817 | 190.0698 | 48105.3 | 10675.11
| 520.5092 | 26.63365 | 531431.7 | 3.874337 | 193.827 | 48105.3 | 10675.11
| 526.5319 | 27.19754 | 543787.1 | 3.862684 | 196.3747 | 48105.3 | 10675.11
| 533.7774 | 27.7385 | 545168.1 | 3.839953 | 193.9969 | 48105.3 | 10675.11
| 541.2709 | 28.33585 | 544296 | 3.824561 | 190.7475 | 48105.3 | 10675.11
| 548.4996 | 28.93433 | 546246.6 | 3.809796 | 188.7724 | 48105.3 | 10675.11
| 555.4073 | 29.53316 | 554733.4 | 3.792413 | 189.4175 | 48105.3 | 10675.11
| 563.4873 | 30.15566 | 570022.1 | 3.755269 | 192.088 | 48105.3 | 10675.11
| 570.6189 | 30.77827 | 582535.9 | 3.734089 | 194.0717 | 48105.3 | 10675.11
| 577.2153 | 31.42081 | 590383.3 | 3.726729 | 194.5474 | 48105.3 | 10675.11
| 584.9409 | 32.08003 | 599167.4 | 3.705279 | 194.8943 | 48105.3 | 10675.11
| 591.8222 | 32.74361 | 612034.2 | 3.691522 | 197.0241 | 48105.3 | 10675.11
| 599.4608 | 33.42502 | 617506.8 | 3.676118 | 196.2092 | 48105.3 | 10675.11
| 606.7435 | 34.12513 | 621930.8 | 3.667844 | 195.1976 | 48105.3 | 10675.11
| 613.8931 | 34.84393 | 626679.4 | 3.662518 | 194.3787 | 48105.3 | 10675.11
| 621.1196 | 35.56351 | 632129.7 | 3.655031 | 193.7839 | 48105.3 | 10675.11
| 628.4962 | 36.29926 | 633344.6 | 3.650356 | 191.738 | 48105.3 | 10675.11
| 636.3097 | 37.05578 | 633462.4 | 3.643066 | 189.2316 | 48105.3 | 10675.11
| 643.6392 | 37.81264 | 639563.6 | 3.635991 | 188.8975 | 48105.3 | 10675.11
| 651.066 | 38.61131 | 656148.1 | 3.623373 | 191.9171 | 48105.3 | 10675.11
| 659.2442 | 39.41536 | 682288.6 | 3.595565 | 197.6746 | 48105.3 | 10675.11
| 667.4754 | 40.23873 | 699574 | 3.575856 | 200.5036 | 48105.3 | 10675.11
| 675.2957 | 41.07456 | 698340 | 3.574163 | 197.5927 | 48105.3 | 10675.11
| 683.5434 | 41.91367 | 705250.5 | 3.561909 | 197.1276 | 48105.3 | 10675.11
| 691.6959 | 42.79591 | 720373.2 | 3.548787 | 199.2395 | 48105.3 | 10675.11
| 699.2896 | 43.69667 | 733040.8 | 3.544359 | 200.7632 | 48105.3 | 10675.11
| 708.0457 | 44.59228 | 735925.5 | 3.53293 | 198.8985 | 48105.3 | 10675.11
| 716.3882 | 45.52786 | 735584.2 | 3.530798 | 196.2788 | 48105.3 | 10675.11
| 725.0354 | 46.46278 | 737949 | 3.523112 | 194.4134 | 48105.3 | 10675.11
| 734.889 | 47.41527 | 737847.6 | 3.505979 | 191.5048 | 48105.3 | 10675.11
| 743.6503 | 48.4094 | 746910.9 | 3.496782 | 191.6228 | 48105.3 | 10675.11
| 752.2294 | 49.40453 | 764721.5 | 3.483436 | 194.2471 | 48105.3 | 10675.11
| 761.2105 | 50.44392 | 787228.6 | 3.466741 | 198.0204 | 48105.3 | 10675.11
| 770.2219 | 51.48045 | 799184.5 | 3.455318 | 198.7886 | 48105.3 | 10675.11
| 780.6806 | 52.55119 | 796271.8 | 3.44102 | 195.0394 | 48105.3 | 10675.11
| 790.2151 | 53.6233 | 800598.7 | 3.430757 | 193.6166 | 48105.3 | 10675.11
| 799.8177 | 54.73958 | 819725 | 3.41437 | 196.1406 | 48105.3 | 10675.11
| 809.0755 | 55.87775 | 843652.6 | 3.399817 | 199.9928 | 48105.3 | 10675.11
| 818.961 | 57.0307 | 853980.7 | 3.387479 | 200.0257 | 48105.3 | 10675.11
| 829.1785 | 58.224 | 859508.1 | 3.376906 | 198.7279 | 48105.3 | 10675.11
| 839.1287 | 59.4178 | 871036.5 | 3.365127 | 199.0661 | 48105.3 | 10675.11
| 847.4262 | 60.64718 | 876526.7 | 3.371583 | 198.3569 | 48105.3 | 10675.11
| 856.7223 | 61.89782 | 878940.8 | 3.371825 | 196.6144 | 48105.3 | 10675.11
| 866.8246 | 63.16794 | 888641.4 | 3.362474 | 196.4816 | 48105.3 | 10675.11
| 877.4572 | 64.47707 | 904026.1 | 3.348005 | 197.5947 | 48105.3 | 10675.11
| 886.8431 | 65.80903 | 922850.1 | 3.342645 | 199.8619 | 48105.3 | 10675.11
| 897.1463 | 67.18185 | 943070.1 | 3.331344 | 202.1773 | 48105.3 | 10675.11
| 907.7294 | 68.56876 | 950081.6 | 3.323927 | 201.2328 | 48105.3 | 10675.11
| 917.3272 | 69.97783 | 961287.2 | 3.322702 | 201.562 | 48105.3 | 10675.11
| 928.155 | 71.42787 | 971799.6 | 3.314077 | 201.399 | 48105.3 | 10675.11
| 938.6173 | 72.89109 | 977730.6 | 3.310144 | 200.2858 | 48105.3 | 10675.11
| 948.3713 | 74.39494 | 978142.2 | 3.315038 | 198.1384 | 48105.3 | 10675.11
| 958.6873 | 75.94008 | 991302.6 | 3.311794 | 198.7518 | 48105.3 | 10675.11
| 970.0071 | 77.50935 | 1020814.0 | 3.295394 | 202.7314 | 48105.3 | 10675.11
| 980.7908 | 79.09726 | 1045732.6 | 3.285271 | 205.7694 | 48105.3 | 10675.11
| 991.8601 | 80.74185 | 1053367.9 | 3.281781 | 204.898 | 48105.3 | 10675.11
| 1003.908 | 82.40448 | 1056433.1 | 3.273511 | 202.8152 | 48105.3 | 10675.11
| 1015.648 | 84.10701 | 1077759.8 | 3.261804 | 204.7566 | 48105.3 | 10675.11
| 1026.63 | 85.83662 | 1112815.0 | 3.251115 | 209.7719 | 48105.3 | 10675.11
| 1037.979 | 87.60186 | 1130905.4 | 3.24495 | 211.0357 | 48105.3 | 10675.11
| 1049.78 | 89.42253 | 1132556.3 | 3.242991 | 208.7344 | 48105.3 | 10675.11
| 1061.99 | 91.26315 | 1139401.9 | 3.23686 | 207.4597 | 48105.3 | 10675.11
| 1073.704 | 93.1338 | 1155224.8 | 3.231459 | 208.1603 | 48105.3 | 10675.11
| 1085.609 | 95.04095 | 1167142.0 | 3.226927 | 208.017 | 48105.3 | 10675.11
| 1097.555 | 96.99904 | 1172667.5 | 3.225468 | 206.6007 | 48105.3 | 10675.11
| 1108.907 | 99.01484 | 1184183.9 | 3.227098 | 206.5366 | 48105.3 | 10675.11
| 1121.64 | 101.0297 | 1202566.0 | 3.217535 | 207.4911 | 48105.3 | 10675.11
| 1133.709 | 103.1289 | 1228352.1 | 3.212102 | 210.0184 | 48105.3 | 10675.11
| 1146.182 | 105.2449 | 1247053.9 | 3.206445 | 211.0492 | 48105.3 | 10675.11
| 1158.332 | 107.391 | 1237063.5 | 3.211542 | 206.7017 | 48105.3 | 10675.11
| 1171.227 | 109.5934 | 1221735.1 | 3.215345 | 201.3296 | 48105.3 | 10675.11
| 1184.533 | 111.8387 | 1231223.3 | 3.20991 | 200.5508 | 48105.3 | 10675.11
| 1197.344 | 114.1469 | 1267467.8 | 3.200518 | 204.7454 | 48105.3 | 10675.11
| 1210.661 | 116.4816 | 1313911.5 | 3.186089 | 210.623 | 48105.3 | 10675.11
| 1223.697 | 118.8922 | 1331626.7 | 3.183171 | 211.3059 | 48105.3 | 10675.11
| 1236.143 | 121.3295 | 1333734.2 | 3.187746 | 209.323 | 48105.3 | 10675.11
| 1250.009 | 123.8123 | 1331026.6 | 3.186697 | 206.252 | 48105.3 | 10675.11
| 1263.498 | 126.3548 | 1346683.4 | 3.183635 | 206.5116 | 48105.3 | 10675.11
| 1277.23 | 128.9351 | 1363373.9 | 3.179425 | 206.8951 | 48105.3 | 10675.11
| 1290.797 | 131.5731 | 1379991.6 | 3.177033 | 207.2952 | 48105.3 | 10675.11
| 1305.4 | 134.2928 | 1407447.7 | 3.168103 | 209.3101 | 48105.3 | 10675.11
| 1319.138 | 137.0295 | 1431968.1 | 3.164211 | 210.9688 | 48105.3 | 10675.11
| 1334.33 | 139.8476 | 1453113.7 | 3.155467 | 211.7559 | 48105.3 | 10675.11
| 1348.064 | 142.7001 | 1456845.4 | 3.15837 | 209.9635 | 48105.3 | 10675.11
| 1361.835 | 145.6298 | 1466159.8 | 3.160884 | 209.1104 | 48105.3 | 10675.11
| 1376.961 | 148.6194 | 1481401.0 | 3.156163 | 208.9684 | 48105.3 | 10675.11
| 1391.243 | 151.6453 | 1497811.4 | 3.155378 | 209.1728 | 48105.3 | 10675.11
| 1406.016 | 154.7565 | 1525021.6 | 3.151037 | 210.98 | 48105.3 | 10675.11
| 1421.733 | 157.922 | 1539307.8 | 3.145941 | 210.5724 | 48105.3 | 10675.11
| 1437.016 | 161.1628 | 1550032.0 | 3.144681 | 209.7103 | 48105.3 | 10675.11
| 1452.031 | 164.4666 | 1574481.2 | 3.142204 | 211.0019 | 48105.3 | 10675.11
| 1467.795 | 167.8323 | 1605418.5 | 3.135647 | 213.116 | 48105.3 | 10675.11
| 1483.709 | 171.2487 | 1615334.8 | 3.13346 | 212.0242 | 48105.3 | 10675.11
END
Unloading Marker

## Test 002
Segment | Displacement Into Surface | Load On Sample | Harmonic Contact Stiffness | Hardness | Modulus | X Position | Y Position
| nm | mN | N/m | GPa | GPa | um | um
Surface Marker | 4.204332 | 0.005186549 | 156.5467 | 1.7977e+308 | 1.7977e+308 | 48123.33 | 10675.11
| 4.849209 | 0.005282886 | 219.602 | 1.7977e+308 | 1.320884e-158 | 48123.33 | 10675.11
| 4.153153 | 0.005581618 | 299.3418 | 1.7977e+308 | 1.800511e-158 | 48123.33 | 10675.11
| 4.290276 | 0.005805347 | 378.407 | 1.7977e+308 | 2.276081e-158 | 48123.33 | 10675.11
| 4.786821 | 0.005842128 | 422.231 | 1.7977e+308 | 2.539678e-158 | 48123.33 | 10675.11
| 5.310287 | 0.006524569 | 635.2845 | 1.7977e+308 | 3.821174e-158 | 48123.33 | 10675.11
| 5.466438 | 0.007186512 | 822.3124 | 1.7977e+308 | 4.946128e-158 | 48123.33 | 10675.11
| 5.692761 | 0.007780389 | 1051.045 | 2.729876 | 16.1227 | 48123.33 | 10675.11
| 6.1958 | 0.008457639 | 1341.534 | 1.44036 | 14.31251 | 48123.33 | 10675.11
| 6.215845 | 0.009204284 | 1774.04 | 1.263732 | 17.03792 | 48123.33 | 10675.11
| 5.90062 | 0.01002071 | 2440.728 | 1.240845 | 22.37324 | 48123.33 | 10675.11
| 5.97061 | 0.01088458 | 3562.408 | 1.153814 | 30.4426 | 48123.33 | 10675.11
| 6.052593 | 0.01180305 | 4627.448 | 1.161205 | 38.37707 | 48123.33 | 10675.11
| 5.779874 | 0.01288033 | 5878.718 | 1.267782 | 49.25608 | 48123.33 | 10675.11
| 6.02641 | 0.01391422 | 6868.727 | 1.294265 | 56.3081 | 48123.33 | 10675.11
| 6.375051 | 0.01500512 | 7755.827 | 1.31395 | 62.00916 | 48123.33 | 10675.11
| 6.247883 | 0.01633251 | 8584.668 | 1.451261 | 69.6155 | 48123.33 | 10675.11
| 6.383471 | 0.0175788 | 9057.652 | 1.538481 | 73.12581 | 48123.33 | 10675.11
| 6.715195 | 0.01905396 | 9631.168 | 1.598949 | 76.35954 | 48123.33 | 10675.11
| 6.873183 | 0.02065673 | 10406.29 | 1.698057 | 82.07524 | 48123.33 | 10675.11
| 6.765071 | 0.0223238 | 11265.75 | 1.861319 | 90.12661 | 48123.33 | 10675.11
| 6.968557 | 0.02418484 | 12100.87 | 1.965678 | 96.08231 | 48123.33 | 10675.11
| 7.164227 | 0.02603613 | 12889.75 | 2.066877 | 101.6411 | 48123.33 | 10675.11
| 7.333152 | 0.02823104 | 13606.21 | 2.204518 | 106.8996 | 48123.33 | 10675.11
| 7.886309 | 0.03029852 | 13974.35 | 2.227355 | 106.4894 | 48123.33 | 10675.11
| 8.154992 | 0.03266015 | 14251.2 | 2.35042 | 107.5488 | 48123.33 | 10675.11
| 8.545255 | 0.03505626 | 14222.24 | 2.446248 | 105.4999 | 48123.33 | 10675.11
| 8.750171 | 0.03730757 | 13903.02 | 2.590904 | 102.6281 | 48123.33 | 10675.11
| 9.087037 | 0.03979507 | 13410.36 | 2.724281 | 97.8762 | 48123.33 | 10675.11
| 9.94979 | 0.04228445 | 13081.8 | 2.687261 | 91.47782 | 48123.33 | 10675.11
| 10.27385 | 0.04492431 | 13124.39 | 2.799727 | 90.83066 | 48123.33 | 10675.11
| 10.54595 | 0.04766226 | 13715.22 | 2.897751 | 94.0156 | 48123.33 | 10675.11
| 10.54251 | 0.05031838 | 14433.67 | 3.063014 | 99.47687 | 48123.33 | 10675.11
| 10.94936 | 0.05317604 | 14652.92 | 3.137516 | 99.41946 | 48123.33 | 10675.11
| 11.24483 | 0.05595183 | 14421.2 | 3.26516 | 97.11402 | 48123.33 | 10675.11
| 11.68311 | 0.05892201 | 14692.86 | 3.322485 | 97.27364 | 48123.33 | 10675.11
| 11.57243 | 0.06206922 | 15513.61 | 3.536408 | 103.8348 | 48123.33 | 10675.11
| 11.95688 | 0.06504272 | 16309.81 | 3.564157 | 107.3886 | 48123.33 | 10675.11
| 11.96284 | 0.06842187 | 17132.2 | 3.74874 | 113.3821 | 48123.33 | 10675.11
| 12.63944 | 0.07167066 | 17483.31 | 3.709023 | 112.3523 | 48123.33 | 10675.11
| 12.80601 | 0.07506181 | 17530.28 | 3.87374 | 112.5135 | 48123.33 | 10675.11
| 13.1902 | 0.07837354 | 17432.95 | 3.961623 | 110.5459 | 48123.33 | 10675.11
| 13.4363 | 0.08189617 | 17716.93 | 4.082839 | 111.6826 | 48123.33 | 10675.11
| 13.7924 | 0.08546508 | 18262.11 | 4.142133 | 113.7039 | 48123.33 | 10675.11
| 14.21758 | 0.08917236 | 18811.34 | 4.179288 | 115.339 | 48123.33 | 10675.11
| 14.19054 | 0.09295331 | 19359.26 | 4.384352 | 119.5055 | 48123.33 | 10675.11
| 14.5527 | 0.0967489 | 19481.12 | 4.46963 | 118.9603 | 48123.33 | 10675.11
| 14.7823 | 0.1003739 | 19341.38 | 4.612326 | 117.6592 | 48123.33 | 10675.11
| 15.23112 | 0.1042936 | 19262.92 | 4.679112 | 115.5808 | 48123.33 | 10675.11
| 15.47442 | 0.1082602 | 19617.68 | 4.789974 | 117.0408 | 48123.33 | 10675.11
| 15.70273 | 0.1122056 | 20015.45 | 4.897564 | 118.7838 | 48123.33 | 10675.11
| 15.94568 | 0.1163871 | 19957.94 | 5.04913 | 118.0018 | 48123.33 | 10675.11
| 16.23542 | 0.1203669 | 20022.28 | 5.155638 | 117.5882 | 48123.33 | 10675.11
| 16.4734 | 0.1246291 | 20344.26 | 5.272245 | 118.8698 | 48123.33 | 10675.11
| 17.60495 | 0.1289249 | 20735.14 | 5.014389 | 115.8688 | 48123.33 | 10675.11
| 22.0687 | 0.1329447 | 21232.45 | 3.800632 | 100.3604 | 48123.33 | 10675.11
| 23.64754 | 0.1376917 | 22780.93 | 3.539214 | 102.2744 | 48123.33 | 10675.11
| 24.27951 | 0.1431087 | 25854.31 | 3.468236 | 113.8451 | 48123.33 | 10675.11
| 24.49273 | 0.149203 | 29766.32 | 3.494493 | 130.7313 | 48123.33 | 10675.11
| 24.53787 | 0.1551712 | 32413.91 | 3.591215 | 142.991 | 48123.33 | 10675.11
| 25.57088 | 0.1609836 | 33434.79 | 3.525575 | 143.5448 | 48123.33 | 10675.11
| 26.6285 | 0.1672056 | 34166.72 | 3.473711 | 142.7771 | 48123.33 | 10675.11
| 27.56988 | 0.1736744 | 35595.09 | 3.436179 | 145.4911 | 48123.33 | 10675.11
| 27.90641 | 0.1807448 | 37738.2 | 3.504252 | 153.7556 | 48123.33 | 10675.11
| 28.43048 | 0.1878032 | 39333.84 | 3.545807 | 158.8139 | 48123.33 | 10675.11
| 28.97017 | 0.1950984 | 39475.74 | 3.60976 | 157.6266 | 48123.33 | 10675.11
| 29.62011 | 0.2021878 | 39069.98 | 3.656069 | 153.7259 | 48123.33 | 10675.11
| 30.05392 | 0.2096989 | 39836.45 | 3.726063 | 155.6212 | 48123.33 | 10675.11
| 31.46287 | 0.2177221 | 41410.33 | 3.622138 | 156.6679 | 48123.33 | 10675.11
| 31.71487 | 0.2259404 | 42958.97 | 3.716188 | 162.3694 | 48123.33 | 10675.11
| 32.27735 | 0.2346503 | 44398.32 | 3.766076 | 166.3089 | 48123.33 | 10675.11
| 32.95242 | 0.2432802 | 45399.07 | 3.798545 | 167.9617 | 48123.33 | 10675.11
| 33.87957 | 0.2518698 | 46565.88 | 3.783111 | 169.1347 | 48123.33 | 10675.11
| 34.32599 | 0.2611254 | 47384.86 | 3.860339 | 171.0126 | 48123.33 | 10675.11
| 36.15137 | 0.2705296 | 47943.6 | 3.720556 | 166.232 | 48123.33 | 10675.11
| 36.9844 | 0.2797357 | 48186.24 | 3.737469 | 164.4286 | 48123.33 | 10675.11
| 38.02878 | 0.2893807 | 47507.22 | 3.740151 | 158.6863 | 48123.33 | 10675.11
| 38.83194 | 0.2985087 | 47225.23 | 3.763548 | 155.3689 | 48123.33 | 10675.11
| 39.78928 | 0.3082994 | 47272.73 | 3.767412 | 152.7841 | 48123.33 | 10675.11
| 40.7146 | 0.3183299 | 48231.43 | 3.763828 | 153.4149 | 48123.33 | 10675.11
| 41.53836 | 0.3288552 | 49768.71 | 3.771171 | 156.2752 | 48123.33 | 10675.11
| 42.36465 | 0.3396675 | 52081.17 | 3.769791 | 161.5967 | 48123.33 | 10675.11
| 43.29929 | 0.351116 | 55303.54 | 3.750268 | 169.4312 | 48123.33 | 10675.11
| 44.1743 | 0.3630086 | 57498.3 | 3.755712 | 174.0285 | 48123.33 | 10675.11
| 44.75547 | 0.3745167 | 57196.27 | 3.82037 | 171.5439 | 48123.33 | 10675.11
| 45.31609 | 0.3859577 | 55987.59 | 3.896171 | 166.3269 | 48123.33 | 10675.11
| 46.84429 | 0.397514 | 55668.15 | 3.833069 | 160.9072 | 48123.33 | 10675.11
| 47.93744 | 0.4091517 | 56326.57 | 3.815584 | 159.9898 | 48123.33 | 10675.11
| 49.11279 | 0.4217395 | 57929.39 | 3.785937 | 161.6616 | 48123.33 | 10675.11
| 50.29381 | 0.4345875 | 59427.42 | 3.759103 | 162.9689 | 48123.33 | 10675.11
| 51.37602 | 0.4479519 | 60941.79 | 3.748189 | 164.5919 | 48123.33 | 10675.11
| 52.71183 | 0.4612723 | 62106.61 | 3.710234 | 164.4382 | 48123.33 | 10675.11
| 53.38109 | 0.4746145 | 63187.4 | 3.747831 | 165.9761 | 48123.33 | 10675.11
| 54.55521 | 0.4886092 | 64007.7 | 3.735094 | 165.3362 | 48123.33 | 10675.11
| 55.88122 | 0.5027261 | 64565.18 | 3.708307 | 163.5907 | 48123.33 | 10675.11
| 56.85821 | 0.5174511 | 65799.33 | 3.716694 | 164.6599 | 48123.33 | 10675.11
| 57.89701 | 0.5324068 | 67475.04 | 3.714505 | 166.6963 | 48123.33 | 10675.11
| 58.93776 | 0.5474828 | 69302.44 | 3.710339 | 169.0739 | 48123.33 | 10675.11
| 60.65691 | 0.5633046 | 70675.73 | 3.646294 | 168.4214 | 48123.33 | 10675.11
| 61.83219 | 0.5793465 | 71587.49 | 3.642023 | 168.0682 | 48123.33 | 10675.11
| 62.95885 | 0.5954412 | 72433.59 | 3.641949 | 167.6859 | 48123.33 | 10675.11
| 64.10133 | 0.612598 | 74820.02 | 3.634066 | 171.0579 | 48123.33 | 10675.11
| 65.80412 | 0.630494 | 77705.23 | 3.575147 | 174.1285 | 48123.33 | 10675.11
| 66.78243 | 0.6485635 | 79094.39 | 3.59382 | 175.3927 | 48123.33 | 10675.11
| 67.69272 | 0.6663281 | 78736.51 | 3.627145 | 172.6656 | 48123.33 | 10675.11
| 69.17895 | 0.6840538 | 78715.78 | 3.60494 | 169.389 | 48123.33 | 10675.11
| 70.31177 | 0.7028386 | 80066.66 | 3.609346 | 170.1947 | 48123.33 | 10675.11
| 71.10118 | 0.7223377 | 81747.42 | 3.643743 | 172.5559 | 48123.33 | 10675.11
| 72.26431 | 0.7415495 | 82717.74 | 3.647266 | 172.3867 | 48123.33 | 10675.11
| 73.43045 | 0.7614248 | 83640.95 | 3.653114 | 172.1209 | 48123.33 | 10675.11
| 74.83502 | 0.7821216 | 85013.04 | 3.638909 | 172.3043 | 48123.33 | 10675.11
| 75.48634 | 0.8030279 | 86097.34 | 3.689113 | 173.5815 | 48123.33 | 10675.11
| 77.05405 | 0.8236508 | 86952.84 | 3.661541 | 172.2628 | 48123.33 | 10675.11
| 77.83466 | 0.845797 | 88979.31 | 3.697331 | 175.2289 | 48123.33 | 10675.11
| 79.2867 | 0.8683811 | 91256.79 | 3.677553 | 177.1681 | 48123.33 | 10675.11
| 80.29427 | 0.8915951 | 92603.16 | 3.701083 | 178.1336 | 48123.33 | 10675.11
| 81.56792 | 0.9146015 | 92789.6 | 3.707999 | 176.1046 | 48123.33 | 10675.11
| 82.64388 | 0.9373282 | 92159.36 | 3.733057 | 172.9027 | 48123.33 | 10675.11
| 84.3566 | 0.9612031 | 93026.6 | 3.702847 | 171.4439 | 48123.33 | 10675.11
| 85.8849 | 0.9857139 | 94420.93 | 3.685819 | 171.4404 | 48123.33 | 10675.11
| 86.69729 | 1.011312 | 96664.49 | 3.720872 | 174.5456 | 48123.33 | 10675.11
| 87.98208 | 1.037611 | 99698.45 | 3.717227 | 178.1693 | 48123.33 | 10675.11
| 89.54181 | 1.063841 | 101626.6 | 3.698555 | 179.0383 | 48123.33 | 10675.11
| 90.9337 | 1.09103 | 103057.6 | 3.69777 | 179.3024 | 48123.33 | 10675.11
| 92.40013 | 1.118532 | 104005.7 | 3.694291 | 178.5144 | 48123.33 | 10675.11
| 93.56418 | 1.146448 | 105501.1 | 3.709415 | 179.3515 | 48123.33 | 10675.11
| 94.93828 | 1.175514 | 107198 | 3.711528 | 180.1357 | 48123.33 | 10675.11
| 95.98271 | 1.205046 | 108456.8 | 3.739052 | 180.7629 | 48123.33 | 10675.11
| 97.43507 | 1.235525 | 110729.3 | 3.734892 | 182.4023 | 48123.33 | 10675.11
| 98.5343 | 1.266659 | 112909.5 | 3.756252 | 184.5392 | 48123.33 | 10675.11
| 99.8711 | 1.297886 | 114331.2 | 3.764095 | 184.8391 | 48123.33 | 10675.11
| 101.1534 | 1.329718 | 114208.5 | 3.783982 | 182.559 | 48123.33 | 10675.11
| 102.3262 | 1.361893 | 113453.9 | 3.814302 | 179.4593 | 48123.33 | 10675.11
| 103.5987 | 1.39478 | 113667.5 | 3.833772 | 177.8891 | 48123.33 | 10675.11
| 104.9306 | 1.428692 | 116178.7 | 3.838772 | 180.0891 | 48123.33 | 10675.11
| 106.4702 | 1.462932 | 117693.6 | 3.835116 | 180.2238 | 48123.33 | 10675.11
| 108.4356 | 1.498185 | 118906.9 | 3.807644 | 179.1192 | 48123.33 | 10675.11
| 110.1929 | 1.533843 | 119262.5 | 3.798414 | 177.0371 | 48123.33 | 10675.11
| 111.844 | 1.570796 | 121215.1 | 3.790551 | 177.7221 | 48123.33 | 10675.11
| 115.271 | 1.60838 | 123479.8 | 3.676251 | 175.9392 | 48123.33 | 10675.11
| 116.3465 | 1.646582 | 125386.1 | 3.704896 | 177.4816 | 48123.33 | 10675.11
| 118.024 | 1.686517 | 128594.3 | 3.695904 | 180.0082 | 48123.33 | 10675.11
| 119.1806 | 1.726778 | 131238.6 | 3.718986 | 182.491 | 48123.33 | 10675.11
| 120.6349 | 1.768332 | 132864.2 | 3.731205 | 182.9335 | 48123.33 | 10675.11
| 121.8149 | 1.810222 | 133439 | 3.762853 | 182.2542 | 48123.33 | 10675.11
| 123.2189 | 1.853001 | 133996 | 3.782558 | 181.2084 | 48123.33 | 10675.11
| 124.4949 | 1.896326 | 135742 | 3.804133 | 182.1113 | 48123.33 | 10675.11
| 126.0514 | 1.941529 | 138418.6 | 3.808842 | 183.911 | 48123.33 | 10675.11
| 128.4755 | 1.987999 | 141773.2 | 3.764897 | 185.2834 | 48123.33 | 10675.11
| 129.7687 | 2.035181 | 143649.2 | 3.789376 | 186.303 | 48123.33 | 10675.11
| 131.1298 | 2.082664 | 144506.6 | 3.813424 | 185.773 | 48123.33 | 10675.11
| 132.4386 | 2.131472 | 145303.8 | 3.841873 | 185.2563 | 48123.33 | 10675.11
| 134.0182 | 2.181511 | 147626.1 | 3.850643 | 186.4373 | 48123.33 | 10675.11
| 135.9465 | 2.232778 | 150213.6 | 3.841101 | 187.4338 | 48123.33 | 10675.11
| 137.6865 | 2.284191 | 150955.5 | 3.847923 | 186.2072 | 48123.33 | 10675.11
| 139.1761 | 2.336852 | 151324.9 | 3.870407 | 184.8872 | 48123.33 | 10675.11
| 141.2848 | 2.390795 | 153352.9 | 3.855479 | 184.8807 | 48123.33 | 10675.11
| 142.7951 | 2.44605 | 156513.3 | 3.868186 | 187.2088 | 48123.33 | 10675.11
| 144.3836 | 2.503285 | 160459.4 | 3.876334 | 190.4168 | 48123.33 | 10675.11
| 146.5118 | 2.561171 | 162041.9 | 3.866144 | 189.7579 | 48123.33 | 10675.11
| 148.6483 | 2.620659 | 163946.5 | 3.856275 | 189.5173 | 48123.33 | 10675.11
| 150.6121 | 2.681444 | 166552.1 | 3.853561 | 190.4045 | 48123.33 | 10675.11
| 152.2978 | 2.743837 | 170106 | 3.862451 | 192.8461 | 48123.33 | 10675.11
| 153.6295 | 2.807761 | 172890.8 | 3.892006 | 194.8077 | 48123.33 | 10675.11
| 155.6674 | 2.873104 | 176349.2 | 3.886571 | 196.5748 | 48123.33 | 10675.11
| 157.4308 | 2.938938 | 178544.1 | 3.897821 | 197.1569 | 48123.33 | 10675.11
| 159.0656 | 3.006498 | 179431.8 | 3.920573 | 196.3397 | 48123.33 | 10675.11
| 161.1919 | 3.074701 | 178560.2 | 3.925916 | 192.784 | 48123.33 | 10675.11
| 163.504 | 3.143644 | 177413.6 | 3.923872 | 188.7697 | 48123.33 | 10675.11
| 165.4722 | 3.213687 | 176841.3 | 3.936291 | 185.9697 | 48123.33 | 10675.11
| 168.41 | 3.285919 | 180147.7 | 3.893974 | 186.4098 | 48123.33 | 10675.11
| 170.8548 | 3.360764 | 184477.8 | 3.873723 | 188.5961 | 48123.33 | 10675.11
| 173.4643 | 3.436785 | 187349.2 | 3.852209 | 188.9252 | 48123.33 | 10675.11
| 175.7924 | 3.514264 | 189612.8 | 3.845764 | 188.9309 | 48123.33 | 10675.11
| 178.2446 | 3.593116 | 190782.2 | 3.838316 | 187.6162 | 48123.33 | 10675.11
| 180.1174 | 3.673898 | 192145 | 3.855494 | 187.2257 | 48123.33 | 10675.11
| 181.8617 | 3.75647 | 195123.6 | 3.873819 | 188.6988 | 48123.33 | 10675.11
| 184.4736 | 3.840509 | 198978.1 | 3.854802 | 190.0498 | 48123.33 | 10675.11
| 186.8366 | 3.928076 | 204851.9 | 3.843525 | 193.7656 | 48123.33 | 10675.11
| 189.9981 | 4.01758 | 208548.7 | 3.808753 | 194.2433 | 48123.33 | 10675.11
| 191.9776 | 4.107688 | 209468.2 | 3.827152 | 193.2598 | 48123.33 | 10675.11
| 194.4278 | 4.19832 | 207491.5 | 3.834829 | 188.8764 | 48123.33 | 10675.11
| 197.5299 | 4.290457 | 207962.8 | 3.811918 | 186.3131 | 48123.33 | 10675.11
| 199.6322 | 4.385409 | 208921.4 | 3.827177 | 185.3612 | 48123.33 | 10675.11
| 202.329 | 4.482989 | 211853.7 | 3.816424 | 185.6949 | 48123.33 | 10675.11
| 204.2679 | 4.583162 | 215889 | 3.831951 | 187.8638 | 48123.33 | 10675.11
| 207.4433 | 4.685322 | 219533 | 3.804683 | 188.3399 | 48123.33 | 10675.11
| 209.5378 | 4.788718 | 222482.8 | 3.818234 | 189.2789 | 48123.33 | 10675.11
| 212.3236 | 4.895672 | 226198.6 | 3.807559 | 190.2025 | 48123.33 | 10675.11
| 215.3642 | 5.004522 | 229386.9 | 3.790362 | 190.3686 | 48123.33 | 10675.11
| 218.8996 | 5.115715 | 234230.4 | 3.75411 | 191.5212 | 48123.33 | 10675.11
| 222.207 | 5.231202 | 241517 | 3.723785 | 195.0531 | 48123.33 | 10675.11
| 224.7428 | 5.349642 | 248405.9 | 3.721779 | 198.9548 | 48123.33 | 10675.11
| 226.6521 | 5.468545 | 248021 | 3.754695 | 197.0375 | 48123.33 | 10675.11
| 229.7934 | 5.587706 | 243287.6 | 3.756738 | 190.2034 | 48123.33 | 10675.11
| 232.1547 | 5.709427 | 244060.3 | 3.772633 | 188.9728 | 48123.33 | 10675.11
| 234.9637 | 5.836346 | 250742.2 | 3.76381 | 192.3202 | 48123.33 | 10675.11
| 237.7342 | 5.966455 | 255393.3 | 3.762257 | 193.9565 | 48123.33 | 10675.11
| 240.5565 | 6.097043 | 253973.1 | 3.771462 | 190.501 | 48123.33 | 10675.11
| 243.6007 | 6.229766 | 252761.4 | 3.774057 | 187.1107 | 48123.33 | 10675.11
| 246.0302 | 6.365201 | 255134 | 3.788299 | 187.215 | 48123.33 | 10675.11
| 249.1409 | 6.505161 | 260202.8 | 3.777997 | 188.8652 | 48123.33 | 10675.11
| 252.2405 | 6.648208 | 265540.7 | 3.768833 | 190.7083 | 48123.33 | 10675.11
| 256.1374 | 6.793951 | 269595.7 | 3.740233 | 190.822 | 48123.33 | 10675.11
| 258.9544 | 6.943672 | 273986.2 | 3.744046 | 192.1283 | 48123.33 | 10675.11
| 261.7794 | 7.098112 | 281938.8 | 3.742626 | 196.14 | 48123.33 | 10675.11
| 265.2557 | 7.256113 | 290040.9 | 3.724268 | 199.6395 | 48123.33 | 10675.11
| 268.1336 | 7.41576 | 294896.6 | 3.728661 | 201.147 | 48123.33 | 10675.11
| 271.4978 | 7.578945 | 295058 | 3.728994 | 198.6954 | 48123.33 | 10675.11
| 275.0286 | 7.744923 | 295657.6 | 3.724735 | 196.4926 | 48123.33 | 10675.11
| 278.7193 | 7.912993 | 296059.8 | 3.71694 | 194.0764 | 48123.33 | 10675.11
| 282.787 | 8.086164 | 299262.4 | 3.696366 | 193.424 | 48123.33 | 10675.11
| 285.9439 | 8.263048 | 302159.7 | 3.701173 | 193.3014 | 48123.33 | 10675.11
| 289.0935 | 8.443045 | 304080.1 | 3.708385 | 192.5092 | 48123.33 | 10675.11
| 292.4997 | 8.625409 | 304174.9 | 3.712416 | 190.2827 | 48123.33 | 10675.11
| 295.66 | 8.812277 | 307577.6 | 3.718029 | 190.5446 | 48123.33 | 10675.11
| 298.9621 | 9.004846 | 314355 | 3.715984 | 192.9762 | 48123.33 | 10675.11
| 302.3746 | 9.200265 | 317358.6 | 3.718022 | 192.7589 | 48123.33 | 10675.11
| 307.2457 | 9.400258 | 319151.2 | 3.687954 | 190.6756 | 48123.33 | 10675.11
| 311.3581 | 9.603734 | 323021.2 | 3.673937 | 190.5498 | 48123.33 | 10675.11
| 314.8819 | 9.813044 | 329070.3 | 3.672081 | 192.2532 | 48123.33 | 10675.11
| 318.5616 | 10.02727 | 335132 | 3.66783 | 193.8261 | 48123.33 | 10675.11
| 322.3921 | 10.24497 | 341672.8 | 3.660063 | 195.5658 | 48123.33 | 10675.11
| 327.3365 | 10.46925 | 348154.8 | 3.629508 | 196.4444 | 48123.33 | 10675.11
| 331.2455 | 10.69893 | 354984.2 | 3.623238 | 198.254 | 48123.33 | 10675.11
| 335.3348 | 10.93333 | 360459.2 | 3.615977 | 199.0737 | 48123.33 | 10675.11
| 339.218 | 11.16981 | 362091.6 | 3.61832 | 197.6909 | 48123.33 | 10675.11
| 343.1608 | 11.41206 | 361848.2 | 3.623146 | 195.1854 | 48123.33 | 10675.11
| 346.9004 | 11.66132 | 368229.9 | 3.62471 | 196.7906 | 48123.33 | 10675.11
| 350.4617 | 11.91657 | 378969.1 | 3.625431 | 201.0585 | 48123.33 | 10675.11
| 354.4802 | 12.17588 | 386354.3 | 3.621673 | 202.992 | 48123.33 | 10675.11
| 358.9462 | 12.44243 | 389719.3 | 3.615431 | 202.2615 | 48123.33 | 10675.11
| 362.8507 | 12.71236 | 391369.5 | 3.62286 | 200.9435 | 48123.33 | 10675.11
| 366.6327 | 12.9887 | 395910.6 | 3.630153 | 201.3728 | 48123.33 | 10675.11
| 370.5174 | 13.27393 | 404903.8 | 3.631731 | 204.2352 | 48123.33 | 10675.11
| 374.8877 | 13.56036 | 409498.5 | 3.628512 | 204.2757 | 48123.33 | 10675.11
| 378.8566 | 13.85691 | 412104.1 | 3.637544 | 203.4883 | 48123.33 | 10675.11
| 383.8304 | 14.15745 | 413102.8 | 3.629349 | 201.2087 | 48123.33 | 10675.11
| 388.2482 | 14.46245 | 413012.1 | 3.633551 | 198.7546 | 48123.33 | 10675.11
| 392.6098 | 14.77673 | 418911.7 | 3.633353 | 199.5626 | 48123.33 | 10675.11
| 396.592 | 15.09538 | 429313.8 | 3.635293 | 202.9541 | 48123.33 | 10675.11
| 401.3048 | 15.42654 | 438960.5 | 3.627274 | 205.461 | 48123.33 | 10675.11
| 405.7578 | 15.75869 | 440903.8 | 3.631883 | 204.0895 | 48123.33 | 10675.11
| 411.2396 | 16.10076 | 438665.9 | 3.624332 | 200.0217 | 48123.33 | 10675.11
| 415.974 | 16.44413 | 438501 | 3.627429 | 197.537 | 48123.33 | 10675.11
| 421.2841 | 16.80223 | 447966.3 | 3.612499 | 199.5509 | 48123.33 | 10675.11
| 426.1745 | 17.16461 | 458273.5 | 3.604476 | 202.178 | 48123.33 | 10675.11
| 430.7739 | 17.53994 | 462530.5 | 3.610045 | 201.9856 | 48123.33 | 10675.11
| 435.5702 | 17.91435 | 464218.3 | 3.613739 | 200.4478 | 48123.33 | 10675.11
| 441.5419 | 18.30519 | 473834.1 | 3.592523 | 202.0724 | 48123.33 | 10675.11
| 446.8409 | 18.70553 | 489613.2 | 3.578151 | 206.9486 | 48123.33 | 10675.11
| 452.1807 | 19.11254 | 499048.4 | 3.570196 | 208.7461 | 48123.33 | 10675.11
| 457.5768 | 19.52832 | 501019.1 | 3.569291 | 207.0145 | 48123.33 | 10675.11
| 462.4333 | 19.94367 | 499651.5 | 3.579032 | 204.0881 | 48123.33 | 10675.11
| 467.9232 | 20.38122 | 500141.5 | 3.58068 | 201.7515 | 48123.33 | 10675.11
| 473.1708 | 20.8184 | 505266.7 | 3.580716 | 201.6525 | 48123.33 | 10675.11
| 478.4456 | 21.27025 | 514519.2 | 3.578433 | 203.3673 | 48123.33 | 10675.11
| 484.6467 | 21.73494 | 525615.1 | 3.562212 | 205.3857 | 48123.33 | 10675.11
| 490.0931 | 22.19893 | 528638.1 | 3.563622 | 204.2516 | 48123.33 | 10675.11
| 495.0344 | 22.6835 | 527760.2 | 3.578715 | 201.743 | 48123.33 | 10675.11
| 500.1072 | 23.17409 | 534421.8 | 3.58513 | 202.4039 | 48123.33 | 10675.11
| 506.0285 | 23.66919 | 548310.4 | 3.5728 | 205.6638 | 48123.33 | 10675.11
| 511.9487 | 24.15255 | 554439.5 | 3.564583 | 205.6285 | 48123.33 | 10675.11
| 517.6379 | 24.65772 | 559753.8 | 3.56323 | 205.3824 | 48123.33 | 10675.11
| 523.2825 | 25.18443 | 574897.1 | 3.557205 | 209.1787 | 48123.33 | 10675.11
| 529.6995 | 25.7124 | 592974 | 3.53814 | 213.7303 | 48123.33 | 10675.11
| 536.9748 | 26.25794 | 597899 | 3.519792 | 212.4918 | 48123.33 | 10675.11
| 543.1603 | 26.80086 | 594029.2 | 3.521596 | 208.3276 | 48123.33 | 10675.11
| 549.0104 | 27.36527 | 597565.5 | 3.524676 | 207.3189 | 48123.33 | 10675.11
| 555.0955 | 27.94718 | 605145.5 | 3.523298 | 207.7889 | 48123.33 | 10675.11
| 561.5815 | 28.53203 | 610522.9 | 3.51799 | 207.226 | 48123.33 | 10675.11
| 567.8585 | 29.11511 | 616221.2 | 3.514151 | 206.8859 | 48123.33 | 10675.11
| 573.6734 | 29.73576 | 622685.3 | 3.519854 | 207.0594 | 48123.33 | 10675.11
| 579.8609 | 30.35873 | 628013.5 | 3.521083 | 206.645 | 48123.33 | 10675.11
| 586.3681 | 30.97985 | 630999.3 | 3.518969 | 205.2434 | 48123.33 | 10675.11
| 593.2535 | 31.6201 | 637098.6 | 3.511725 | 204.8415 | 48123.33 | 10675.11
| 600.3828 | 32.28372 | 651430.2 | 3.498114 | 207.289 | 48123.33 | 10675.11
| 607.2421 | 32.96463 | 661432.1 | 3.492248 | 208.2762 | 48123.33 | 10675.11
| 614.843 | 33.64528 | 662364.5 | 3.483043 | 205.7631 | 48123.33 | 10675.11
| 622.3733 | 34.34256 | 660669.9 | 3.477809 | 202.4517 | 48123.33 | 10675.11
| 629.2185 | 35.05925 | 663258.7 | 3.479058 | 200.9505 | 48123.33 | 10675.11
| 637.2663 | 35.79751 | 672239.9 | 3.464102 | 201.1608 | 48123.33 | 10675.11
| 644.4651 | 36.54002 | 689925.9 | 3.45294 | 204.5749 | 48123.33 | 10675.11
| 650.9947 | 37.3056 | 713438.2 | 3.447623 | 210.1357 | 48123.33 | 10675.11
| 658.5753 | 38.08516 | 734122.1 | 3.43382 | 214.2809 | 48123.33 | 10675.11
| 666.2171 | 38.87412 | 747638.7 | 3.424025 | 215.9842 | 48123.33 | 10675.11
| 673.4261 | 39.69331 | 744799.6 | 3.430103 | 212.538 | 48123.33 | 10675.11
| 680.224 | 40.50865 | 738861.4 | 3.441109 | 208.3479 | 48123.33 | 10675.11
| 688.8788 | 41.3466 | 741588.8 | 3.42939 | 206.2955 | 48123.33 | 10675.11
| 696.2383 | 42.20452 | 750296.9 | 3.4287 | 206.6183 | 48123.33 | 10675.11
| 704.6066 | 43.0847 | 770342.7 | 3.4129 | 210.0515 | 48123.33 | 10675.11
| 712.083 | 43.98583 | 787943.7 | 3.408778 | 213.012 | 48123.33 | 10675.11
| 720.1841 | 44.90192 | 792899.9 | 3.405751 | 211.8664 | 48123.33 | 10675.11
| 728.7721 | 45.83674 | 787075.8 | 3.40457 | 207.3736 | 48123.33 | 10675.11
| 738.0532 | 46.7783 | 780925.3 | 3.397033 | 202.6834 | 48123.33 | 10675.11
| 746.5081 | 47.73905 | 781521.5 | 3.394716 | 200.3409 | 48123.33 | 10675.11
| 755.3621 | 48.73198 | 791395.3 | 3.385515 | 200.5572 | 48123.33 | 10675.11
| 764.358 | 49.73748 | 807231.7 | 3.372297 | 202.395 | 48123.33 | 10675.11
| 772.8952 | 50.77119 | 826083.9 | 3.363428 | 205.1923 | 48123.33 | 10675.11
| 782.5695 | 51.81669 | 836555.8 | 3.349013 | 205.2556 | 48123.33 | 10675.11
| 791.4256 | 52.89345 | 849701.4 | 3.342271 | 206.3152 | 48123.33 | 10675.11
| 800.7041 | 53.98928 | 865385.3 | 3.331457 | 207.9079 | 48123.33 | 10675.11
| 810.4343 | 55.10048 | 873295 | 3.320952 | 207.2441 | 48123.33 | 10675.11
| 818.7947 | 56.25238 | 876422.3 | 3.326268 | 205.7672 | 48123.33 | 10675.11
| 827.5414 | 57.40381 | 884538.7 | 3.325222 | 205.5037 | 48123.33 | 10675.11
| 837.0207 | 58.59629 | 901863.6 | 3.315953 | 207.4132 | 48123.33 | 10675.11
| 846.0729 | 59.81085 | 921366.8 | 3.310093 | 209.9808 | 48123.33 | 10675.11
| 856.3044 | 61.04237 | 935148.3 | 3.297724 | 210.6845 | 48123.33 | 10675.11
| 865.995 | 62.31856 | 957519.2 | 3.288354 | 213.7162 | 48123.33 | 10675.11
| 876.6661 | 63.60168 | 969113.1 | 3.2756 | 213.691 | 48123.33 | 10675.11
| 887.0554 | 64.92175 | 976658 | 3.268216 | 212.7551 | 48123.33 | 10675.11
| 897.483 | 66.24906 | 972216.6 | 3.265043 | 208.9124 | 48123.33 | 10675.11
| 908.1939 | 67.62514 | 972177.5 | 3.260148 | 206.1582 | 48123.33 | 10675.11
| 918.3399 | 69.01741 | 974369.4 | 3.258799 | 204.1588 | 48123.33 | 10675.11
| 928.4159 | 70.43323 | 985766.5 | 3.254854 | 204.3713 | 48123.33 | 10675.11
| 938.5573 | 71.88895 | 1003638.9 | 3.249325 | 206.0632 | 48123.33 | 10675.11
| 949.3413 | 73.37007 | 1001232.6 | 3.247656 | 202.9195 | 48123.33 | 10675.11
| 960.1105 | 74.86963 | 998641.4 | 3.246482 | 199.8234 | 48123.33 | 10675.11
| 970.6941 | 76.40612 | 994413.4 | 3.248439 | 196.4991 | 48123.33 | 10675.11
| 981.5312 | 77.97662 | 1013744.2 | 3.240234 | 198.3339 | 48123.33 | 10675.11
| 992.4573 | 79.56975 | 1045290.8 | 3.227439 | 202.7698 | 48123.33 | 10675.11
| 1003.365 | 81.21972 | 1090906.4 | 3.21237 | 210.2173 | 48123.33 | 10675.11
| 1014.818 | 82.90654 | 1125695.2 | 3.199166 | 215.0949 | 48123.33 | 10675.11
| 1026.657 | 84.61679 | 1151964.1 | 3.186985 | 217.9581 | 48123.33 | 10675.11
| 1038.377 | 86.36719 | 1149456.7 | 3.185609 | 214.6591 | 48123.33 | 10675.11
| 1049.412 | 88.13392 | 1145035.6 | 3.189204 | 211.2198 | 48123.33 | 10675.11
| 1060.844 | 89.94925 | 1140624.1 | 3.191617 | 207.7795 | 48123.33 | 10675.11
| 1072.579 | 91.79265 | 1135738.3 | 3.19278 | 204.2632 | 48123.33 | 10675.11
| 1084.367 | 93.67436 | 1147403.7 | 3.189036 | 204.1377 | 48123.33 | 10675.11
| 1096.937 | 95.60299 | 1180157.1 | 3.175071 | 208.0273 | 48123.33 | 10675.11
| 1109.508 | 97.57009 | 1220646.9 | 3.16012 | 213.3936 | 48123.33 | 10675.11
| 1121.83 | 99.59114 | 1235597.3 | 3.155678 | 213.7072 | 48123.33 | 10675.11
| 1134.916 | 101.6335 | 1233563.0 | 3.151788 | 210.5384 | 48123.33 | 10675.11
| 1146.926 | 103.7073 | 1224974.7 | 3.156491 | 206.451 | 48123.33 | 10675.11
| 1159.752 | 105.8339 | 1223545.0 | 3.155618 | 203.6406 | 48123.33 | 10675.11
| 1173.075 | 108.0036 | 1240363.4 | 3.147346 | 204.1751 | 48123.33 | 10675.11
| 1185.286 | 110.238 | 1286521.7 | 3.138512 | 210.3591 | 48123.33 | 10675.11
| 1198.367 | 112.5005 | 1328533.1 | 3.126877 | 215.517 | 48123.33 | 10675.11
| 1211.351 | 114.8032 | 1343226.9 | 3.12369 | 215.6103 | 48123.33 | 10675.11
| 1224.216 | 117.164 | 1328393.5 | 3.129836 | 210.404 | 48123.33 | 10675.11
| 1237.782 | 119.5612 | 1322223.2 | 3.130517 | 206.7319 | 48123.33 | 10675.11
| 1251.005 | 122.0056 | 1348902.5 | 3.124993 | 208.9688 | 48123.33 | 10675.11
| 1264.092 | 124.5257 | 1394650.5 | 3.117033 | 214.5352 | 48123.33 | 10675.11
| 1276.848 | 127.083 | 1435547.3 | 3.112709 | 219.2624 | 48123.33 | 10675.11
| 1290.743 | 129.695 | 1444328.1 | 3.111092 | 218.1158 | 48123.33 | 10675.11
| 1304.754 | 132.3336 | 1424376.7 | 3.115755 | 212.0891 | 48123.33 | 10675.11
| 1318.715 | 135.0455 | 1414633.5 | 3.119628 | 207.9552 | 48123.33 | 10675.11
| 1332.125 | 137.8133 | 1446076.8 | 3.116837 | 210.8193 | 48123.33 | 10675.11
| 1345.463 | 140.6449 | 1487105.5 | 3.11322 | 215.2383 | 48123.33 | 10675.11
| 1359.502 | 143.5311 | 1511277.5 | 3.110902 | 216.6966 | 48123.33 | 10675.11
| 1373.531 | 146.4716 | 1523049.8 | 3.112027 | 216.1218 | 48123.33 | 10675.11
| 1388.217 | 149.4625 | 1538625.4 | 3.109718 | 216.0427 | 48123.33 | 10675.11
| 1403.158 | 152.5303 | 1560489.7 | 3.105978 | 216.9183 | 48123.33 | 10675.11
| 1418.121 | 155.6609 | 1578667.3 | 3.103706 | 217.1954 | 48123.33 | 10675.11
| 1433.127 | 158.8362 | 1586549.3 | 3.10375 | 215.8596 | 48123.33 | 10675.11
| 1447.901 | 162.0852 | 1587412.6 | 3.107225 | 213.5244 | 48123.33 | 10675.11
| 1463.172 | 165.4043 | 1598665.1 | 3.107039 | 212.7283 | 48123.33 | 10675.11
| 1479.074 | 168.7896 | 1617181.8 | 3.103241 | 212.9267 | 48123.33 | 10675.11
END
Unloading Marker

## Test 001
Segment | Displacement Into Surface | Load On Sample | Harmonic Contact Stiffness | Hardness | Modulus | X Position | Y Position
| nm | mN | N/m | GPa | GPa | um | um
Surface Marker | 4.181109 | 0.005145235 | 181.4617 | 1.7977e+308 | 1.7977e+308 | 48141.32 | 10675.04
| 4.108019 | 0.005385121 | 235.3078 | 1.7977e+308 | 1.415354e-158 | 48141.32 | 10675.04
| 4.087981 | 0.005623593 | 289.4831 | 1.7977e+308 | 1.741212e-158 | 48141.32 | 10675.04
| 5.14547 | 0.006092906 | 453.2916 | 1.7977e+308 | 2.726505e-158 | 48141.32 | 10675.04
| 5.180903 | 0.006672269 | 620.9213 | 1.7977e+308 | 3.734781e-158 | 48141.32 | 10675.04
| 5.175592 | 0.007285845 | 842.6255 | 1.7977e+308 | 5.06831e-158 | 48141.32 | 10675.04
| 5.392295 | 0.007967316 | 1062.492 | 1.7977e+308 | 6.390787e-158 | 48141.32 | 10675.04
| 5.921759 | 0.008641321 | 1323.073 | 1.700047 | 15.18395 | 48141.32 | 10675.04
| 5.906843 | 0.009399764 | 1728.577 | 1.451186 | 17.6136 | 48141.32 | 10675.04
| 6.105299 | 0.01017895 | 2439.672 | 1.223285 | 22.02428 | 48141.32 | 10675.04
| 5.979457 | 0.01111935 | 3524.376 | 1.191875 | 30.28086 | 48141.32 | 10675.04
| 5.964561 | 0.01209312 | 4977.432 | 1.189227 | 41.38543 | 48141.32 | 10675.04
| 5.826196 | 0.01313204 | 6407.87 | 1.262368 | 53.25311 | 48141.32 | 10675.04
| 5.655124 | 0.01429372 | 7674.188 | 1.380593 | 64.5897 | 48141.32 | 10675.04
| 5.734971 | 0.01538277 | 8455.308 | 1.460518 | 70.96217 | 48141.32 | 10675.04
| 5.747036 | 0.01672929 | 8825.26 | 1.599307 | 74.56181 | 48141.32 | 10675.04
| 6.215227 | 0.0181026 | 9398.639 | 1.620192 | 76.99905 | 48141.32 | 10675.04
| 6.338086 | 0.01965106 | 10322.02 | 1.724136 | 84.27024 | 48141.32 | 10675.04
| 6.582543 | 0.02128186 | 11065.38 | 1.808353 | 89.30028 | 48141.32 | 10675.04
| 6.640459 | 0.02308393 | 11691.14 | 1.956228 | 94.67072 | 48141.32 | 10675.04
| 6.622748 | 0.02504181 | 12348.31 | 2.1391 | 100.9442 | 48141.32 | 10675.04
| 6.960488 | 0.02693554 | 12898.5 | 2.21128 | 103.6096 | 48141.32 | 10675.04
| 7.085683 | 0.02904568 | 13022.59 | 2.378607 | 104.5636 | 48141.32 | 10675.04
| 7.392742 | 0.03130147 | 13116.29 | 2.499916 | 103.9494 | 48141.32 | 10675.04
| 7.370725 | 0.03357591 | 13222.22 | 2.730187 | 105.9157 | 48141.32 | 10675.04
| 8.004057 | 0.03589112 | 13324.18 | 2.730204 | 102.9682 | 48141.32 | 10675.04
| 7.996142 | 0.03833128 | 13305.98 | 2.970929 | 103.877 | 48141.32 | 10675.04
| 8.594488 | 0.04080617 | 13038.96 | 3.004526 | 98.7721 | 48141.32 | 10675.04
| 9.090073 | 0.04338305 | 13157.12 | 3.055685 | 97.3609 | 48141.32 | 10675.04
| 9.091349 | 0.04605292 | 13543.97 | 3.273002 | 100.9953 | 48141.32 | 10675.04
| 9.095433 | 0.04868462 | 13866.13 | 3.492762 | 104.174 | 48141.32 | 10675.04
| 9.75091 | 0.05141392 | 14063.75 | 3.46068 | 102.1633 | 48141.32 | 10675.04
| 10.13599 | 0.05422541 | 14315.21 | 3.534544 | 102.3499 | 48141.32 | 10675.04
| 10.0655 | 0.05701383 | 14613.41 | 3.781468 | 105.7024 | 48141.32 | 10675.04
| 10.41732 | 0.06002779 | 15161.28 | 3.847383 | 108.0218 | 48141.32 | 10675.04
| 10.67932 | 0.06323395 | 15959.32 | 3.94036 | 112.5602 | 48141.32 | 10675.04
| 11.02944 | 0.06644132 | 16975.44 | 3.974763 | 117.8464 | 48141.32 | 10675.04
| 10.86265 | 0.06973942 | 17624.73 | 4.259987 | 124.3263 | 48141.32 | 10675.04
| 11.37506 | 0.07307098 | 17834.68 | 4.278468 | 123.0361 | 48141.32 | 10675.04
| 11.63602 | 0.0765252 | 18059.73 | 4.410256 | 123.6725 | 48141.32 | 10675.04
| 11.85159 | 0.0800764 | 18373.96 | 4.557217 | 125.1989 | 48141.32 | 10675.04
| 12.10232 | 0.08361498 | 18618.84 | 4.687442 | 126.0019 | 48141.32 | 10675.04
| 12.17449 | 0.08717788 | 18720.21 | 4.912643 | 127.1412 | 48141.32 | 10675.04
| 12.59414 | 0.09099481 | 18765.54 | 4.990422 | 125.5614 | 48141.32 | 10675.04
| 13.06491 | 0.09467027 | 19017.59 | 5.008354 | 124.9073 | 48141.32 | 10675.04
| 13.18249 | 0.09848322 | 19523.03 | 5.176702 | 128.173 | 48141.32 | 10675.04
| 13.04666 | 0.1025047 | 20116.44 | 5.478142 | 133.8085 | 48141.32 | 10675.04
| 13.6121 | 0.1064678 | 20055.84 | 5.47608 | 130.5074 | 48141.32 | 10675.04
| 13.96953 | 0.1103722 | 19829.49 | 5.591143 | 127.756 | 48141.32 | 10675.04
| 14.52849 | 0.1143664 | 19780.99 | 5.587825 | 124.8506 | 48141.32 | 10675.04
| 14.69578 | 0.1185633 | 20340.61 | 5.724954 | 127.9685 | 48141.32 | 10675.04
| 14.98614 | 0.1230118 | 21213.3 | 5.778003 | 132.0925 | 48141.32 | 10675.04
| 14.93728 | 0.1275421 | 21816.47 | 6.03524 | 136.9101 | 48141.32 | 10675.04
| 15.27957 | 0.1319534 | 21833.07 | 6.139044 | 135.7212 | 48141.32 | 10675.04
| 15.24663 | 0.1363892 | 21784.28 | 6.454849 | 136.6933 | 48141.32 | 10675.04
| 15.49928 | 0.1411059 | 21990.34 | 6.599218 | 137.2317 | 48141.32 | 10675.04
| 17.44733 | 0.1456122 | 22395.33 | 5.828802 | 128.324 | 48141.32 | 10675.04
| 21.91406 | 0.1501713 | 22990.26 | 4.391791 | 110.9263 | 48141.32 | 10675.04
| 22.49787 | 0.1554591 | 24647.56 | 4.335753 | 116.7171 | 48141.32 | 10675.04
| 22.93485 | 0.1612509 | 27625.67 | 4.285023 | 129.053 | 48141.32 | 10675.04
| 23.45856 | 0.1674223 | 30907.63 | 4.232756 | 142.4397 | 48141.32 | 10675.04
| 23.99456 | 0.1739755 | 33442.49 | 4.224773 | 152.3052 | 48141.32 | 10675.04
| 24.34301 | 0.1803559 | 34456.32 | 4.299791 | 155.9592 | 48141.32 | 10675.04
| 24.96906 | 0.1869866 | 35209.87 | 4.318288 | 156.9898 | 48141.32 | 10675.04
| 25.96758 | 0.1937335 | 35997.55 | 4.249312 | 156.3322 | 48141.32 | 10675.04
| 26.54762 | 0.2010808 | 37139.06 | 4.281886 | 159.3165 | 48141.32 | 10675.04
| 26.81217 | 0.2082178 | 37494.84 | 4.396599 | 160.2957 | 48141.32 | 10675.04
| 27.77835 | 0.2152909 | 37090.37 | 4.366152 | 154.6733 | 48141.32 | 10675.04
| 28.36707 | 0.2226334 | 36680.89 | 4.426185 | 150.9867 | 48141.32 | 10675.04
| 29.26542 | 0.2302483 | 37226.49 | 4.395253 | 150.0296 | 48141.32 | 10675.04
| 30.03857 | 0.2381334 | 38226.84 | 4.384047 | 151.4796 | 48141.32 | 10675.04
| 30.54924 | 0.2462237 | 39349.01 | 4.427413 | 154.4879 | 48141.32 | 10675.04
| 31.3679 | 0.2545459 | 40356.24 | 4.411087 | 155.7006 | 48141.32 | 10675.04
| 31.78567 | 0.2632087 | 41434.73 | 4.480391 | 158.8559 | 48141.32 | 10675.04
| 32.73437 | 0.2719813 | 42344.97 | 4.443785 | 159.0823 | 48141.32 | 10675.04
| 33.59922 | 0.281055 | 43363.1 | 4.426371 | 160.0734 | 48141.32 | 10675.04
| 34.22594 | 0.2902735 | 44325.88 | 4.457167 | 161.7991 | 48141.32 | 10675.04
| 35.07939 | 0.2997611 | 45024.65 | 4.451806 | 161.6046 | 48141.32 | 10675.04
| 35.75655 | 0.3092035 | 45520.55 | 4.480898 | 161.3629 | 48141.32 | 10675.04
| 36.46062 | 0.3191561 | 47154.32 | 4.487303 | 165.1645 | 48141.32 | 10675.04
| 36.93833 | 0.3296196 | 48703.64 | 4.543819 | 169.5249 | 48141.32 | 10675.04
| 37.64743 | 0.3398855 | 49417.91 | 4.567127 | 169.8766 | 48141.32 | 10675.04
| 38.38828 | 0.3503946 | 49437.4 | 4.59914 | 167.6536 | 48141.32 | 10675.04
| 39.38299 | 0.3608764 | 49401.92 | 4.583285 | 164.3476 | 48141.32 | 10675.04
| 40.32178 | 0.3717079 | 49987.67 | 4.569105 | 163.4849 | 48141.32 | 10675.04
| 41.06515 | 0.3830982 | 51054.51 | 4.586041 | 164.9819 | 48141.32 | 10675.04
| 42.08618 | 0.3946849 | 52669.08 | 4.545722 | 167.2583 | 48141.32 | 10675.04
| 43.49509 | 0.4067822 | 54688.26 | 4.442719 | 169.4216 | 48141.32 | 10675.04
| 44.54499 | 0.419164 | 55855.6 | 4.417223 | 170.0632 | 48141.32 | 10675.04
| 45.34021 | 0.4316195 | 56559.35 | 4.437935 | 170.1064 | 48141.32 | 10675.04
| 46.81419 | 0.4442153 | 57685.44 | 4.349132 | 169.1647 | 48141.32 | 10675.04
| 47.64233 | 0.4575096 | 59469.18 | 4.355092 | 172.4229 | 48141.32 | 10675.04
| 48.74378 | 0.4710658 | 60806.24 | 4.32913 | 173.359 | 48141.32 | 10675.04
| 49.59785 | 0.4850837 | 61738.74 | 4.347178 | 173.8931 | 48141.32 | 10675.04
| 50.62829 | 0.4987195 | 62495.52 | 4.336668 | 173.3083 | 48141.32 | 10675.04
| 51.87092 | 0.5134193 | 64064.47 | 4.296357 | 174.4445 | 48141.32 | 10675.04
| 52.58077 | 0.5284714 | 65859.77 | 4.326978 | 177.8915 | 48141.32 | 10675.04
| 53.43283 | 0.5435466 | 67215.02 | 4.341929 | 179.5726 | 48141.32 | 10675.04
| 54.89126 | 0.5586593 | 66671.09 | 4.299076 | 174.0326 | 48141.32 | 10675.04
| 55.61129 | 0.5739217 | 66220.99 | 4.3508 | 171.1622 | 48141.32 | 10675.04
| 56.87101 | 0.5899241 | 66882.17 | 4.324442 | 169.8028 | 48141.32 | 10675.04
| 57.97004 | 0.6061149 | 67998.84 | 4.313174 | 170.142 | 48141.32 | 10675.04
| 59.83388 | 0.622554 | 69563.72 | 4.20631 | 169.5156 | 48141.32 | 10675.04
| 61.0786 | 0.6398448 | 71583.09 | 4.176279 | 171.7662 | 48141.32 | 10675.04
| 62.05319 | 0.6576593 | 74011.54 | 4.176058 | 175.7397 | 48141.32 | 10675.04
| 62.412 | 0.675915 | 76248.84 | 4.248981 | 180.9063 | 48141.32 | 10675.04
| 63.36098 | 0.6944428 | 77424.83 | 4.265422 | 181.6969 | 48141.32 | 10675.04
| 64.41002 | 0.7133886 | 77474.68 | 4.282648 | 179.4097 | 48141.32 | 10675.04
| 65.46327 | 0.7321518 | 77462.41 | 4.296957 | 177.0162 | 48141.32 | 10675.04
| 67.25382 | 0.7513163 | 78174.54 | 4.225124 | 174.5112 | 48141.32 | 10675.04
| 67.69858 | 0.7713781 | 79776.58 | 4.294347 | 177.6465 | 48141.32 | 10675.04
| 69.1163 | 0.7917544 | 80881.94 | 4.264367 | 177.0699 | 48141.32 | 10675.04
| 70.15907 | 0.8117966 | 80660.86 | 4.283418 | 174.3991 | 48141.32 | 10675.04
| 71.49794 | 0.832219 | 79922.25 | 4.277868 | 169.9326 | 48141.32 | 10675.04
| 72.70785 | 0.8531711 | 80378.15 | 4.275823 | 168.559 | 48141.32 | 10675.04
| 73.78305 | 0.8755274 | 82782.93 | 4.274947 | 171.8139 | 48141.32 | 10675.04
| 74.69303 | 0.8984611 | 85835.73 | 4.286655 | 176.8289 | 48141.32 | 10675.04
| 75.8885 | 0.9216687 | 88307.9 | 4.275861 | 179.8319 | 48141.32 | 10675.04
| 77.71296 | 0.9453488 | 89980.74 | 4.213496 | 179.5656 | 48141.32 | 10675.04
| 78.97994 | 0.9695617 | 91217.96 | 4.210102 | 179.6937 | 48141.32 | 10675.04
| 80.07215 | 0.9941103 | 91114.08 | 4.234012 | 177.4331 | 48141.32 | 10675.04
| 81.56616 | 1.018725 | 91097.27 | 4.219177 | 174.5193 | 48141.32 | 10675.04
| 82.957 | 1.043539 | 91369.48 | 4.211372 | 172.5007 | 48141.32 | 10675.04
| 83.87072 | 1.069485 | 92761.22 | 4.240785 | 173.776 | 48141.32 | 10675.04
| 85.458 | 1.096148 | 94604.84 | 4.20865 | 174.5002 | 48141.32 | 10675.04
| 87.60221 | 1.123443 | 96185.9 | 4.134142 | 173.555 | 48141.32 | 10675.04
| 88.75163 | 1.151075 | 97454.65 | 4.147139 | 174.067 | 48141.32 | 10675.04
| 89.69426 | 1.17939 | 99311.87 | 4.174066 | 176.1041 | 48141.32 | 10675.04
| 90.95889 | 1.208985 | 102460.7 | 4.16879 | 179.8941 | 48141.32 | 10675.04
| 92.32137 | 1.238848 | 104028.6 | 4.166681 | 180.4715 | 48141.32 | 10675.04
| 93.78625 | 1.269429 | 104387.1 | 4.166197 | 178.6176 | 48141.32 | 10675.04
| 96.11539 | 1.299821 | 104327 | 4.099628 | 174.3956 | 48141.32 | 10675.04
| 98.18157 | 1.330663 | 104817.2 | 4.052548 | 171.8098 | 48141.32 | 10675.04
| 99.47768 | 1.362751 | 106280 | 4.060277 | 172.3908 | 48141.32 | 10675.04
| 100.898 | 1.395874 | 108855.7 | 4.053827 | 174.646 | 48141.32 | 10675.04
| 103.5381 | 1.430024 | 111018.4 | 3.966374 | 173.9712 | 48141.32 | 10675.04
| 104.6898 | 1.464113 | 112645.8 | 3.986342 | 175.0475 | 48141.32 | 10675.04
| 105.8826 | 1.500437 | 116396.3 | 3.996589 | 179.5657 | 48141.32 | 10675.04
| 107.9014 | 1.53754 | 120250.3 | 3.952118 | 182.7047 | 48141.32 | 10675.04
| 109.166 | 1.574924 | 121491.9 | 3.972197 | 182.8754 | 48141.32 | 10675.04
| 110.9372 | 1.612243 | 121310 | 3.964868 | 179.8669 | 48141.32 | 10675.04
| 112.1539 | 1.65089 | 122508.7 | 3.988885 | 180.0795 | 48141.32 | 10675.04
| 113.5494 | 1.690728 | 124326.1 | 3.999733 | 180.9607 | 48141.32 | 10675.04
| 114.9136 | 1.730573 | 125536 | 4.014335 | 180.931 | 48141.32 | 10675.04
| 117.1435 | 1.771763 | 127135.9 | 3.974423 | 180.0644 | 48141.32 | 10675.04
| 118.5369 | 1.814419 | 129405.6 | 3.986495 | 181.6169 | 48141.32 | 10675.04
| 119.9971 | 1.857439 | 130812.7 | 3.998228 | 181.7379 | 48141.32 | 10675.04
| 121.7062 | 1.901218 | 132591.2 | 3.993406 | 182.0055 | 48141.32 | 10675.04
| 123.0277 | 1.945795 | 133282.6 | 4.018057 | 181.2995 | 48141.32 | 10675.04
| 124.925 | 1.991319 | 134333.4 | 4.007167 | 180.2249 | 48141.32 | 10675.04
| 127.4284 | 2.038412 | 136544.1 | 3.958165 | 179.9047 | 48141.32 | 10675.04
| 128.5725 | 2.086187 | 138281.2 | 3.991027 | 181.0038 | 48141.32 | 10675.04
| 131.08 | 2.134791 | 140192.1 | 3.94571 | 180.2619 | 48141.32 | 10675.04
| 133.325 | 2.184108 | 140727.3 | 3.923069 | 178.0607 | 48141.32 | 10675.04
| 134.4847 | 2.23501 | 142433.7 | 3.957121 | 179.0758 | 48141.32 | 10675.04
| 136.8065 | 2.286984 | 145282.7 | 3.92349 | 179.9265 | 48141.32 | 10675.04
| 138.6603 | 2.340553 | 148720.3 | 3.915257 | 182.2126 | 48141.32 | 10675.04
| 141.0518 | 2.395026 | 149479.6 | 3.891008 | 180.1887 | 48141.32 | 10675.04
| 143.0096 | 2.449405 | 150424.9 | 3.887607 | 179.0603 | 48141.32 | 10675.04
| 144.864 | 2.505579 | 151671 | 3.890442 | 178.4902 | 48141.32 | 10675.04
| 146.4185 | 2.564347 | 155805.1 | 3.900054 | 181.9848 | 48141.32 | 10675.04
| 148.7347 | 2.624703 | 161388.4 | 3.86822 | 186.2031 | 48141.32 | 10675.04
| 150.9209 | 2.686016 | 165331.4 | 3.850542 | 188.4795 | 48141.32 | 10675.04
| 152.6 | 2.748106 | 166027.8 | 3.869141 | 187.4119 | 48141.32 | 10675.04
| 154.9598 | 2.810738 | 165355.8 | 3.859931 | 183.8015 | 48141.32 | 10675.04
| 157.3438 | 2.875117 | 166045.4 | 3.846748 | 181.8949 | 48141.32 | 10675.04
| 158.8771 | 2.940949 | 168399.4 | 3.868191 | 183.0822 | 48141.32 | 10675.04
| 160.396 | 3.008023 | 171251.5 | 3.888982 | 184.8567 | 48141.32 | 10675.04
| 162.2047 | 3.076798 | 173815.8 | 3.898619 | 185.9039 | 48141.32 | 10675.04
| 164.1647 | 3.148328 | 177835.1 | 3.899112 | 188.4275 | 48141.32 | 10675.04
| 166.4142 | 3.220393 | 180876.4 | 3.88964 | 189.4149 | 48141.32 | 10675.04
| 169.1683 | 3.294109 | 183355.1 | 3.861324 | 189.1111 | 48141.32 | 10675.04
| 171.5112 | 3.367778 | 182210.1 | 3.862012 | 185.3061 | 48141.32 | 10675.04
| 173.5884 | 3.442977 | 181051.2 | 3.875386 | 181.9176 | 48141.32 | 10675.04
| 175.7766 | 3.520091 | 182296.9 | 3.877355 | 181.0729 | 48141.32 | 10675.04
| 177.9024 | 3.600266 | 186317.8 | 3.875499 | 183.2805 | 48141.32 | 10675.04
| 180.3559 | 3.681368 | 189392.9 | 3.863312 | 184.0704 | 48141.32 | 10675.04
| 182.6182 | 3.764 | 191860.5 | 3.861897 | 184.4309 | 48141.32 | 10675.04
| 185.0258 | 3.848878 | 195238.6 | 3.853437 | 185.5652 | 48141.32 | 10675.04
| 187.8851 | 3.936046 | 198969.6 | 3.8279 | 186.5313 | 48141.32 | 10675.04
| 190.1048 | 4.02515 | 202165.5 | 3.830574 | 187.6547 | 48141.32 | 10675.04
| 192.4064 | 4.115881 | 204831.2 | 3.83225 | 188.1364 | 48141.32 | 10675.04
| 194.4603 | 4.207931 | 207024.8 | 3.845006 | 188.4153 | 48141.32 | 10675.04
| 196.3328 | 4.302454 | 209836.5 | 3.864231 | 189.5037 | 48141.32 | 10675.04
| 199.1638 | 4.398679 | 211601.2 | 3.850583 | 188.5094 | 48141.32 | 10675.04
| 201.5195 | 4.496416 | 213318.1 | 3.855485 | 188.0048 | 48141.32 | 10675.04
| 204.9544 | 4.595694 | 213299 | 3.826066 | 184.7453 | 48141.32 | 10675.04
| 207.5368 | 4.698573 | 216293.9 | 3.822324 | 185.2646 | 48141.32 | 10675.04
| 209.6216 | 4.802941 | 220357.8 | 3.833858 | 187.2701 | 48141.32 | 10675.04
| 211.9628 | 4.910695 | 224761.7 | 3.837339 | 189.3035 | 48141.32 | 10675.04
| 214.7054 | 5.019224 | 225653.6 | 3.835385 | 187.6957 | 48141.32 | 10675.04
| 217.5772 | 5.129123 | 224935.3 | 3.833432 | 184.5653 | 48141.32 | 10675.04
| 219.815 | 5.242532 | 227056.7 | 3.847894 | 184.6381 | 48141.32 | 10675.04
| 224.0658 | 5.358804 | 232170 | 3.788231 | 185.3979 | 48141.32 | 10675.04
| 226.7134 | 5.477786 | 237328.6 | 3.784246 | 187.7002 | 48141.32 | 10675.04
| 229.0159 | 5.599875 | 242608.9 | 3.792779 | 190.4042 | 48141.32 | 10675.04
| 231.5585 | 5.724676 | 247886.1 | 3.794614 | 192.8402 | 48141.32 | 10675.04
| 234.7278 | 5.852325 | 250161.9 | 3.784353 | 192.1011 | 48141.32 | 10675.04
| 238.3627 | 5.979663 | 249671.9 | 3.764765 | 188.653 | 48141.32 | 10675.04
| 240.7376 | 6.110995 | 251019.5 | 3.782332 | 187.9523 | 48141.32 | 10675.04
| 243.3073 | 6.246983 | 255697.2 | 3.78852 | 189.7984 | 48141.32 | 10675.04
| 246.1644 | 6.384842 | 260479.8 | 3.785962 | 191.4395 | 48141.32 | 10675.04
| 249.6927 | 6.523852 | 259723.5 | 3.774995 | 188.0474 | 48141.32 | 10675.04
| 253.2082 | 6.665831 | 259119.9 | 3.765516 | 184.8937 | 48141.32 | 10675.04
| 256.1468 | 6.811503 | 261978 | 3.767019 | 184.9722 | 48141.32 | 10675.04
| 259.001 | 6.962543 | 269490.1 | 3.763489 | 188.6807 | 48141.32 | 10675.04
| 262.0705 | 7.114765 | 272507.2 | 3.762984 | 188.7369 | 48141.32 | 10675.04
| 264.9689 | 7.269848 | 275330.4 | 3.768426 | 188.7922 | 48141.32 | 10675.04
| 268.5904 | 7.428008 | 276695.2 | 3.757394 | 187.1766 | 48141.32 | 10675.04
| 272.3578 | 7.590407 | 279853.6 | 3.740554 | 186.7996 | 48141.32 | 10675.04
| 275.535 | 7.756735 | 284208.1 | 3.738927 | 187.7682 | 48141.32 | 10675.04
| 279.2542 | 7.928496 | 293577.5 | 3.715602 | 191.8862 | 48141.32 | 10675.04
| 282.7901 | 8.103249 | 301367.3 | 3.701522 | 194.9558 | 48141.32 | 10675.04
| 286.7253 | 8.281157 | 304814.7 | 3.685803 | 194.5831 | 48141.32 | 10675.04
| 289.636 | 8.463311 | 309253.4 | 3.695851 | 195.7274 | 48141.32 | 10675.04
| 293.5161 | 8.649799 | 316526.7 | 3.677976 | 198.05 | 48141.32 | 10675.04
| 296.9478 | 8.840214 | 320757.3 | 3.677427 | 198.5965 | 48141.32 | 10675.04
| 300.6049 | 9.033096 | 318483.4 | 3.681963 | 194.5574 | 48141.32 | 10675.04
| 304.8607 | 9.227777 | 315370.9 | 3.673578 | 189.6395 | 48141.32 | 10675.04
| 308.9392 | 9.42843 | 317617.2 | 3.662719 | 188.492 | 48141.32 | 10675.04
| 313.3156 | 9.634007 | 324287.7 | 3.639243 | 190.0087 | 48141.32 | 10675.04
| 316.8887 | 9.844904 | 331217.8 | 3.635843 | 192.2362 | 48141.32 | 10675.04
| 320.3863 | 10.06055 | 335053.1 | 3.640028 | 192.5219 | 48141.32 | 10675.04
| 324.0714 | 10.27642 | 331857 | 3.64992 | 188.2798 | 48141.32 | 10675.04
| 328.2494 | 10.4959 | 327779 | 3.651004 | 183.2938 | 48141.32 | 10675.04
| 332.4251 | 10.7232 | 333789.6 | 3.63827 | 184.5294 | 48141.32 | 10675.04
| 336.4478 | 10.95735 | 345381.8 | 3.622456 | 189.1914 | 48141.32 | 10675.04
| 339.979 | 11.19803 | 355780.6 | 3.621236 | 193.4089 | 48141.32 | 10675.04
| 344.7274 | 11.44039 | 362687.7 | 3.599187 | 194.6672 | 48141.32 | 10675.04
| 348.0133 | 11.69123 | 369138.6 | 3.610774 | 196.6171 | 48141.32 | 10675.04
| 352.918 | 11.94668 | 373337.1 | 3.592535 | 196.1434 | 48141.32 | 10675.04
| 356.6719 | 12.20437 | 374985.6 | 3.601197 | 194.9685 | 48141.32 | 10675.04
| 360.8632 | 12.4702 | 377940.5 | 3.601002 | 194.2867 | 48141.32 | 10675.04
| 365.0725 | 12.74105 | 383750.2 | 3.597454 | 195.2154 | 48141.32 | 10675.04
| 369.0932 | 13.0169 | 386991.6 | 3.601627 | 194.8176 | 48141.32 | 10675.04
| 373.831 | 13.30078 | 389405.9 | 3.594416 | 193.5347 | 48141.32 | 10675.04
| 378.5014 | 13.58692 | 394390.1 | 3.58521 | 193.7169 | 48141.32 | 10675.04
| 384.2141 | 13.88177 | 399100.5 | 3.558677 | 193.1263 | 48141.32 | 10675.04
| 390.2663 | 14.18245 | 404111.4 | 3.527191 | 192.5139 | 48141.32 | 10675.04
| 394.4721 | 14.48825 | 406144.1 | 3.533954 | 191.4476 | 48141.32 | 10675.04
| 399.2898 | 14.80163 | 407911.6 | 3.53115 | 189.9244 | 48141.32 | 10675.04
| 404.5066 | 15.11789 | 409197.3 | 3.521858 | 187.9737 | 48141.32 | 10675.04
| 409.4716 | 15.44621 | 414586.1 | 3.514629 | 188.2653 | 48141.32 | 10675.04
| 414.8567 | 15.77747 | 424655.7 | 3.494939 | 190.6334 | 48141.32 | 10675.04
| 419.2054 | 16.1244 | 437189.9 | 3.493743 | 194.7519 | 48141.32 | 10675.04
| 424.2176 | 16.47315 | 447287.8 | 3.483851 | 197.2472 | 48141.32 | 10675.04
| 428.7885 | 16.83115 | 448625.9 | 3.49173 | 195.6986 | 48141.32 | 10675.04
| 435.454 | 17.19252 | 451225.7 | 3.464091 | 193.6619 | 48141.32 | 10675.04
| 441.7242 | 17.56878 | 459507.3 | 3.440395 | 194.5668 | 48141.32 | 10675.04
| 446.5403 | 17.94784 | 467305.6 | 3.440267 | 195.9895 | 48141.32 | 10675.04
| 451.8781 | 18.33836 | 470777.2 | 3.4378 | 195.1258 | 48141.32 | 10675.04
| 456.6406 | 18.73245 | 470580.3 | 3.447599 | 192.9108 | 48141.32 | 10675.04
| 461.5604 | 19.13711 | 475869.4 | 3.450905 | 193.1327 | 48141.32 | 10675.04
| 467.341 | 19.5526 | 482004.4 | 3.441725 | 193.3018 | 48141.32 | 10675.04
| 473.0722 | 19.96982 | 486006.4 | 3.434964 | 192.5539 | 48141.32 | 10675.04
| 479.2732 | 20.40625 | 487234.2 | 3.426935 | 190.4109 | 48141.32 | 10675.04
| 484.5345 | 20.84446 | 496188.2 | 3.424965 | 192.0626 | 48141.32 | 10675.04
| 490.3975 | 21.30187 | 514591.6 | 3.408958 | 197.4288 | 48141.32 | 10675.04
| 495.5959 | 21.76757 | 527579.1 | 3.40817 | 200.7469 | 48141.32 | 10675.04
| 502.1392 | 22.23324 | 533973.7 | 3.393408 | 200.578 | 48141.32 | 10675.04
| 507.5867 | 22.72679 | 544600.5 | 3.394431 | 202.7143 | 48141.32 | 10675.04
| 513.342 | 23.22144 | 553428.2 | 3.392021 | 203.9188 | 48141.32 | 10675.04
| 518.7704 | 23.70948 | 568680.1 | 3.387368 | 207.888 | 48141.32 | 10675.04
| 523.881 | 24.21873 | 579820.5 | 3.392645 | 210.2857 | 48141.32 | 10675.04
| 529.7664 | 24.72724 | 587588.4 | 3.389194 | 210.8955 | 48141.32 | 10675.04
| 536.3526 | 25.25224 | 588495.7 | 3.383271 | 208.419 | 48141.32 | 10675.04
| 542.201 | 25.77535 | 581479.6 | 3.391517 | 203.2372 | 48141.32 | 10675.04
| 548.7633 | 26.31549 | 575619.3 | 3.391844 | 198.341 | 48141.32 | 10675.04
| 554.9068 | 26.85768 | 577273.6 | 3.391502 | 196.6084 | 48141.32 | 10675.04
| 560.9122 | 27.42243 | 590495.3 | 3.386704 | 199.3246 | 48141.32 | 10675.04
| 567.5183 | 28.0087 | 609329.8 | 3.373065 | 203.8472 | 48141.32 | 10675.04
| 573.928 | 28.59781 | 629728.4 | 3.361022 | 208.973 | 48141.32 | 10675.04
| 580.7389 | 29.19789 | 635961.4 | 3.354409 | 208.5925 | 48141.32 | 10675.04
| 587.187 | 29.80586 | 631413 | 3.359317 | 204.4485 | 48141.32 | 10675.04
| 593.3592 | 30.42541 | 627311.3 | 3.367949 | 200.6942 | 48141.32 | 10675.04
| 600.4862 | 31.06524 | 623239.1 | 3.367366 | 196.6725 | 48141.32 | 10675.04
| 607.8696 | 31.70268 | 621531.7 | 3.361383 | 193.4799 | 48141.32 | 10675.04
| 614.6486 | 32.362 | 632547.1 | 3.355435 | 194.952 | 48141.32 | 10675.04
| 621.2279 | 33.04541 | 651971.7 | 3.348362 | 199.345 | 48141.32 | 10675.04
| 628.6549 | 33.72805 | 664456 | 3.335948 | 200.9879 | 48141.32 | 10675.04
| 635.5719 | 34.42654 | 665432.2 | 3.33743 | 198.9485 | 48141.32 | 10675.04
| 643.2175 | 35.14553 | 669244.3 | 3.330836 | 197.6244 | 48141.32 | 10675.04
| 651.9922 | 35.86566 | 674267.4 | 3.311203 | 196.3085 | 48141.32 | 10675.04
| 659.0932 | 36.61902 | 678707.3 | 3.312324 | 195.4568 | 48141.32 | 10675.04
| 666.5223 | 37.37869 | 684030.4 | 3.309395 | 194.7859 | 48141.32 | 10675.04
| 673.7684 | 38.15922 | 696658.5 | 3.305264 | 196.49 | 48141.32 | 10675.04
| 682.6202 | 38.96 | 712561.7 | 3.28463 | 198.6177 | 48141.32 | 10675.04
| 690.9407 | 39.7603 | 726300.2 | 3.270249 | 200.2178 | 48141.32 | 10675.04
| 698.4437 | 40.57934 | 732676.3 | 3.269061 | 199.8278 | 48141.32 | 10675.04
| 707.0923 | 41.43707 | 739555.5 | 3.259439 | 199.2129 | 48141.32 | 10675.04
| 714.8535 | 42.29385 | 746214.1 | 3.257616 | 198.8458 | 48141.32 | 10675.04
| 722.9078 | 43.17254 | 757021.2 | 3.252051 | 199.615 | 48141.32 | 10675.04
| 732.6505 | 44.07267 | 771499.2 | 3.230431 | 200.878 | 48141.32 | 10675.04
| 740.3442 | 44.98903 | 783525.6 | 3.229549 | 202.0901 | 48141.32 | 10675.04
| 747.5915 | 45.92637 | 790438.1 | 3.236071 | 201.9652 | 48141.32 | 10675.04
| 754.8473 | 46.86405 | 792374.5 | 3.244129 | 200.4256 | 48141.32 | 10675.04
| 763.9029 | 47.83732 | 797612.2 | 3.2367 | 199.2741 | 48141.32 | 10675.04
| 771.8948 | 48.83504 | 814005.9 | 3.234306 | 201.5807 | 48141.32 | 10675.04
| 779.8528 | 49.85402 | 832586.8 | 3.232113 | 204.468 | 48141.32 | 10675.04
| 788.0098 | 50.89052 | 840994.9 | 3.233472 | 204.4605 | 48141.32 | 10675.04
| 796.6015 | 51.94442 | 845980.3 | 3.233192 | 203.3924 | 48141.32 | 10675.04
| 805.4928 | 53.01725 | 849971.2 | 3.231462 | 201.9925 | 48141.32 | 10675.04
| 813.7865 | 54.1098 | 858930 | 3.233017 | 202.1195 | 48141.32 | 10675.04
| 823.0781 | 55.20367 | 867820.3 | 3.225854 | 201.9221 | 48141.32 | 10675.04
| 831.7655 | 56.37588 | 878495.2 | 3.227214 | 202.388 | 48141.32 | 10675.04
| 840.8988 | 57.52659 | 883606.5 | 3.225316 | 201.281 | 48141.32 | 10675.04
| 849.3951 | 58.71809 | 893868.1 | 3.228019 | 201.6933 | 48141.32 | 10675.04
| 857.8379 | 59.93162 | 910079.6 | 3.229157 | 203.6104 | 48141.32 | 10675.04
| 867.0029 | 61.18326 | 932337.6 | 3.223823 | 206.8031 | 48141.32 | 10675.04
| 876.314 | 62.43504 | 941317.6 | 3.222146 | 206.6047 | 48141.32 | 10675.04
| 885.6383 | 63.72378 | 936995 | 3.227142 | 203.1625 | 48141.32 | 10675.04
| 895.5214 | 65.04756 | 931856.6 | 3.229607 | 199.4648 | 48141.32 | 10675.04
| 905.3473 | 66.37385 | 942490.2 | 3.225402 | 199.6081 | 48141.32 | 10675.04
| 914.9109 | 67.74402 | 966237.1 | 3.219561 | 202.9118 | 48141.32 | 10675.04
| 924.3367 | 69.1536 | 986677.7 | 3.217582 | 205.4335 | 48141.32 | 10675.04
| 934.1253 | 70.57973 | 997524.4 | 3.216845 | 205.5841 | 48141.32 | 10675.04
| 944.1842 | 72.02187 | 992849.6 | 3.220193 | 202.102 | 48141.32 | 10675.04
| 954.8807 | 73.5025 | 996885.4 | 3.216965 | 200.5124 | 48141.32 | 10675.04
| 965.6062 | 75.02462 | 1006196.3 | 3.212874 | 200.1332 | 48141.32 | 10675.04
| 976.8303 | 76.5708 | 1030623.2 | 3.200254 | 202.9754 | 48141.32 | 10675.04
| 987.0157 | 78.15774 | 1059961.9 | 3.194454 | 207.1229 | 48141.32 | 10675.04
| 998.7906 | 79.76535 | 1084319.6 | 3.180392 | 209.7068 | 48141.32 | 10675.04
| 1008.997 | 81.41199 | 1097957.7 | 3.181468 | 210.3253 | 48141.32 | 10675.04
| 1020.402 | 83.08847 | 1096701.8 | 3.180262 | 207.4359 | 48141.32 | 10675.04
| 1031.579 | 84.78552 | 1091749.6 | 3.182028 | 203.901 | 48141.32 | 10675.04
| 1042.79 | 86.54005 | 1083640.7 | 3.18646 | 199.8057 | 48141.32 | 10675.04
| 1055.165 | 88.29134 | 1080079.5 | 3.181273 | 196.4759 | 48141.32 | 10675.04
| 1067.411 | 90.10201 | 1088519.0 | 3.17451 | 195.6768 | 48141.32 | 10675.04
| 1079.309 | 91.9563 | 1109497.2 | 3.16668 | 197.4682 | 48141.32 | 10675.04
| 1090.715 | 93.85177 | 1133354.0 | 3.161934 | 199.9098 | 48141.32 | 10675.04
| 1102.916 | 95.78701 | 1158565.8 | 3.152991 | 202.4003 | 48141.32 | 10675.04
| 1114.84 | 97.74539 | 1188798.6 | 3.144572 | 205.8916 | 48141.32 | 10675.04
| 1128.57 | 99.75847 | 1203646.1 | 3.131864 | 205.9396 | 48141.32 | 10675.04
| 1140.995 | 101.8091 | 1207917.7 | 3.130588 | 204.2622 | 48141.32 | 10675.04
| 1154.559 | 103.8978 | 1214210.5 | 3.122943 | 202.7591 | 48141.32 | 10675.04
| 1166.985 | 106.0288 | 1235241.7 | 3.118187 | 204.2814 | 48141.32 | 10675.04
| 1179.056 | 108.1995 | 1251930.2 | 3.117314 | 205.0517 | 48141.32 | 10675.04
| 1191.688 | 110.4214 | 1246396.2 | 3.12066 | 201.6363 | 48141.32 | 10675.04
| 1204.875 | 112.6829 | 1245987.3 | 3.120133 | 199.1165 | 48141.32 | 10675.04
| 1217.373 | 114.9834 | 1251459.1 | 3.122118 | 197.8396 | 48141.32 | 10675.04
| 1230.252 | 117.3429 | 1265116.5 | 3.120753 | 197.9524 | 48141.32 | 10675.04
| 1243.434 | 119.7443 | 1283790.4 | 3.11693 | 198.876 | 48141.32 | 10675.04
| 1257.608 | 122.2096 | 1315175.6 | 3.105741 | 201.781 | 48141.32 | 10675.04
| 1272.669 | 124.7065 | 1349641.8 | 3.089873 | 204.9876 | 48141.32 | 10675.04
| 1286.256 | 127.2751 | 1382295.1 | 3.083609 | 208.1295 | 48141.32 | 10675.04
| 1299.355 | 129.877 | 1389562.7 | 3.086385 | 207.0284 | 48141.32 | 10675.04
| 1312.997 | 132.528 | 1374414.7 | 3.092736 | 202.126 | 48141.32 | 10675.04
| 1327.679 | 135.2365 | 1376374.7 | 3.090536 | 199.9569 | 48141.32 | 10675.04
| 1340.704 | 138.0109 | 1402406.1 | 3.091163 | 202.0386 | 48141.32 | 10675.04
| 1353.953 | 140.8474 | 1438203.6 | 3.089209 | 205.6243 | 48141.32 | 10675.04
| 1367.26 | 143.72 | 1460686.1 | 3.090479 | 207.0136 | 48141.32 | 10675.04
| 1380.65 | 146.6699 | 1474199.1 | 3.094585 | 206.9425 | 48141.32 | 10675.04
| 1394.523 | 149.681 | 1506922.0 | 3.092681 | 209.8138 | 48141.32 | 10675.04
| 1408.964 | 152.735 | 1541434.8 | 3.088202 | 212.8176 | 48141.32 | 10675.04
| 1423.798 | 155.8638 | 1556198.7 | 3.087353 | 212.627 | 48141.32 | 10675.04
| 1438.085 | 159.0709 | 1565873.8 | 3.091067 | 211.7627 | 48141.32 | 10675.04
| 1452.281 | 162.319 | 1599469.3 | 3.090191 | 214.5813 | 48141.32 | 10675.04
| 1467.551 | 165.6536 | 1670571.7 | 3.078402 | 222.8923 | 48141.32 | 10675.04
| 1482.72 | 169.0655 | 1707142.9 | 3.075199 | 225.8752 | 48141.32 | 10675.04
END
Unloading Marker