## SRIM results
5 MeV Si and Ni into Al0.5FeCoCrNi
| Displacement energy |  | Lattice Energy
Al | 25 |  | 0
Fe | 40 |  | 0
Co | 40 |  | 0
Cr | 40 |  | 0
Ni | 40 |  | 0
Density of target |  | 7.602 | g/cm^3
Detailed Damage calculation
|  | *5000 ions simulated |  | *5000 ions simulated
|  | 15700000000000000 | Si/cm^2 Fluence | 8780000000000000 | Ni/cm^2 Fluence

## Si concentration
| ====== | Si | -5000 | into | Layer | 1 | =======
SRIM-2008.04
==================================================
|  | ION | and | final | RECOIL | ATOM | Distributions
|  | See | SRIM | Outputs\TDATA.txt | for | calculation | details
==================================================
| See | file | : | SRIM | Outputs\TDATA.txt | for | details | of | calculation
|  | Ion | = | Si | Energy | = | 5000 | keV
| ============= | TARGET | MATERIAL | ======================================
| Layer | 1 | : | Layer | 1
| Layer | Width | = | 30000 | A | Layer | # | -1 | Density | = | 8.621e+22 | atoms/cm3 | = | 7.602 | g/cm3 | g/cm3
|  | Layer | # | -1 | Al | = | 11.1 | Atomic | Percent | = | 5.64 | Mass | Percent
|  | Layer | # | -1 | Cr | = | 22.2 | Atomic | Percent | = | 21.7 | Mass | Percent
|  | Layer | # | -1 | Co | = | 22.2 | Atomic | Percent | = | 24.6 | Mass | Percent
|  | Layer | # | -1 | Fe | = | 22.2 | Atomic | Percent | = | 23.3 | Mass | Percent
|  | Layer | # | -1 | Ni | = | 22.2 | Atomic | Percent | = | 24.5 | Mass | Percent
====================================================================
|  | Total | Ions | calculated | 5000
|  | Ion | Average | Range | = | 14720 | A | Straggling | = | 1561 | A
|  | Ion | Lateral | Range | = | 1764 | A | Straggling | = | 2238 | A
|  | Ion | Radial | Range | = | 2799 | A | Straggling | = | 1502 | A
====================================================================
|  | Transmitted | Ions | =; | Backscattered | Ions | 1
|  | (These | are | not | included | in | Skewne- | and | Kurtosis | below.)
|  | Range | Skewne- | = | -1.535 | &= | [-(X-Rp)^3]/[N*Straggle^3]
|  | Range | Kurtosis | = | 7.8204 | &= | [-(X-Rp)^4]/[N*Straggle^4]
|  | Statistical | definitions | above | are | those | used | in | VLSI | implant | modelling.
====================================================================
=================================================================
|  | Table | Distribution | Units | are | >>> | (Atoms/cm3) | / | (Atoms/cm2) | <<< |  |  |  |  | 15700000000000000 | Si/cm^2 Fluence
=================================================================
|  | DEPTH | Si | Al | Cr | Co | Fe | Ni
|  | (Ang.) | Ions | Tgt. | Atoms | Tgt. | Atoms | Tgt. | Atoms | Tgt. | Atoms | Tgt. | Atoms
| ----------- | ---------- | ---------- | ---------- | ---------- | ---------- | ----------
0.025001 | 250.01 | 0 | 901510 | 1250600 | 1265100 | 1256700 | 1290100 | [7 empty] | 0
0.050001 | 500.01 | 0 | 1133000 | 1532300 | 1554900 | 1555000 | 1553200 | [7 empty] | 0
0.075001 | 750.01 | 0 | 1181300 | 1606000 | 1624800 | 1600500 | 1621600 | [7 empty] | 0
0.100001 | 1000.01 | 0 | 1225300 | 1684600 | 1710000 | 1731600 | 1763900 | [7 empty] | 0
0.125001 | 1250.01 | 0 | 1468900 | 2012100 | 2044800 | 2035500 | 2067100 | [7 empty] | 0
0.150001 | 1500.01 | 0 | 1460900 | 1976300 | 2017200 | 2016100 | 2037600 | [7 empty] | 0
0.175001 | 1750.01 | 0 | 1380400 | 1883300 | 1943100 | 1875600 | 1932400 | [7 empty] | 0
0.200001 | 2000.01 | 0 | 1315100 | 1774400 | 1819100 | 1824000 | 1836300 | [7 empty] | 0
0.225001 | 2250.01 | 0 | 1488900 | 2049600 | 2074500 | 2062000 | 2109900 | [7 empty] | 0
0.250001 | 2500.01 | 0 | 1539500 | 2104100 | 2130600 | 2119900 | 2126700 | [7 empty] | 0
0.275001 | 2750.01 | 0 | 1594100 | 2177400 | 2201900 | 2220400 | 2249600 | [7 empty] | 0
0.300001 | 3000.01 | 0 | 1713200 | 2325200 | 2368300 | 2370900 | 2386400 | [7 empty] | 0
0.325001 | 3250.01 | 160 | 1639100 | 2243700 | 2273300 | 2264200 | 2269600 | [7 empty] | 0.002913815
0.350001 | 3500.01 | 0 | 1665400 | 2245100 | 2277200 | 2316600 | 2342800 | [7 empty] | 0
0.375001 | 3750.01 | 80 | 1646500 | 2236300 | 2242600 | 2249200 | 2277700 | [7 empty] | 0.001456908
0.400001 | 4000.01 | 80 | 1896800 | 2587100 | 2631200 | 2627000 | 2669700 | [7 empty] | 0.001456908
0.425001 | 4250.01 | 0 | 1878400 | 2538300 | 2550000 | 2554300 | 2611100 | [7 empty] | 0
0.450001 | 4500.01 | 0 | 1903800 | 2613700 | 2615300 | 2634400 | 2654300 | [7 empty] | 0
0.475001 | 4750.01 | 0 | 2083200 | 2843900 | 2880100 | 2886900 | 2888900 | [7 empty] | 0
0.500001 | 5000.01 | 80 | 2276900 | 3078800 | 3123400 | 3141700 | 3173900 | [7 empty] | 0.001456908
0.525001 | 5250.01 | 80 | 2211200 | 3013800 | 3047500 | 3065900 | 3062300 | [7 empty] | 0.001456908
0.550001 | 5500.01 | 0 | 2186800 | 2967200 | 2994700 | 2981500 | 3029300 | [7 empty] | 0
0.575001 | 5750.01 | 80 | 2166300 | 2948300 | 2996600 | 2992200 | 3009400 | [7 empty] | 0.001456908
0.600001 | 6000.01 | 80 | 2253500 | 3060800 | 3041300 | 3073200 | 3121500 | [7 empty] | 0.001456908
0.625001 | 6250.01 | 0 | 2338300 | 3187000 | 3208800 | 3208400 | 3255700 | [7 empty] | 0
0.650001 | 6500.01 | 0 | 2718700 | 3686500 | 3710200 | 3722100 | 3790600 | [7 empty] | 0
0.675001 | 6750.01 | 0 | 2985900 | 4053100 | 4060800 | 4050100 | 4114700 | [7 empty] | 0
0.700001 | 7000.01 | 80 | 2919300 | 3960200 | 4004200 | 3999900 | 4031600 | [7 empty] | 0.001456908
0.725001 | 7250.01 | 0 | 3091300 | 4219300 | 4218300 | 4233200 | 4327600 | [7 empty] | 0
0.750001 | 7500.01 | 320 | 3261800 | 4484000 | 4464700 | 4486900 | 4540300 | [7 empty] | 0.00582763
0.775001 | 7750.01 | 400 | 3035700 | 4161300 | 4181500 | 4190500 | 4250800 | [7 empty] | 0.007284538
0.800001 | 8000.01 | 160 | 3464500 | 4694400 | 4754700 | 4758600 | 4850200 | [7 empty] | 0.002913815
0.825001 | 8250.01 | 160 | 3589000 | 4869900 | 4923900 | 4928300 | 4982400 | [7 empty] | 0.002913815
0.850001 | 8500.01 | 80 | 3640800 | 4972400 | 4990900 | 5003500 | 5014800 | [7 empty] | 0.001456908
0.875001 | 8750.01 | 640 | 3840600 | 5280600 | 5308700 | 5303500 | 5364100 | [7 empty] | 0.01165526
0.900001 | 9000.01 | 480 | 4141800 | 5610600 | 5653600 | 5705600 | 5729500 | [7 empty] | 0.008741445
0.925001 | 9250.01 | 400 | 4100000 | 5580100 | 5607300 | 5613300 | 5697900 | [7 empty] | 0.007284538
0.950001 | 9500.01 | 640 | 4355300 | 5923500 | 5952800 | 5985500 | 6074300 | [7 empty] | 0.01165526
0.975001 | 9750.01 | 560 | 4815600 | 6626200 | 6637000 | 6621900 | 6732400 | [7 empty] | 0.01019835
1 | 10000 | 720 | 4866600 | 6634700 | 6662300 | 6679500 | 6763500 | [7 empty] | 0.01311217
1.025 | 10250 | 880 | 5277700 | 7186700 | 7261200 | 7227000 | 7343900 | [7 empty] | 0.01602598
1.05 | 10500 | 2000 | 5655600 | 7729200 | 7762300 | 7801800 | 7874000 | [7 empty] | 0.03642269
1.075 | 10750 | 1840 | 5933800 | 8109400 | 8168600 | 8173900 | 8234700 | [7 empty] | 0.03350887
1.1 | 11000 | 1440 | 6134000 | 8288900 | 8403800 | 8402800 | 8454000 | [7 empty] | 0.02622434
1.125 | 11250 | 1600 | 6769500 | 9203600 | 9292100 | 9288100 | 9392200 | [7 empty] | 0.02913815
1.15 | 11500 | 2480 | 7659900 | 10291000 | 10426000 | 10431000 | 10500000 | [7 empty] | 0.04516413
1.175 | 11750 | 2880 | 7776500 | 10696000 | 10703000 | 10732000 | 10842000 | [7 empty] | 0.05244867
1.2 | 12000 | 3600 | 8473100 | 11505000 | 11567000 | 11643000 | 11800000 | [7 empty] | 0.06556084
1.225 | 12250 | 3840 | 8765200 | 11872000 | 11956000 | 11942000 | 12120000 | [7 empty] | 0.06993156
1.25 | 12500 | 5360 | 9632100 | 13154000 | 13214000 | 13261000 | 13381000 | [7 empty] | 0.09761281
1.275 | 12750 | 7120 | 10196000 | 13908000 | 14015000 | 14078000 | 14203000 | [7 empty] | 0.1296648
1.3 | 13000 | 8480 | 10763000 | 14605000 | 14744000 | 14735000 | 14845000 | [7 empty] | 0.1544322
1.325 | 13250 | 10720 | 11308000 | 15352000 | 15456000 | 15513000 | 15767000 | [7 empty] | 0.1952256
1.35 | 13500 | 12720 | 11556000 | 15699000 | 15880000 | 15820000 | 16047000 | [7 empty] | 0.2316483
1.375 | 13750 | 13280 | 12595000 | 17086000 | 17280000 | 17217000 | 17421000 | [7 empty] | 0.2418467
1.4 | 14000 | 18000 | 12993000 | 17714000 | 17929000 | 17914000 | 18091000 | [7 empty] | 0.3278042
1.425 | 14250 | 21920 | 12861000 | 17501000 | 17673000 | 17670000 | 17879000 | [7 empty] | 0.3991927
1.45 | 14500 | 21440 | 12630000 | 17196000 | 17291000 | 17261000 | 17520000 | [7 empty] | 0.3904512
1.475 | 14750 | 24960 | 12373000 | 16779000 | 16872000 | 17021000 | 17204000 | [7 empty] | 0.4545552
1.5 | 15000 | 27840 | 11774000 | 16033000 | 16169000 | 16175000 | 16362000 | [7 empty] | 0.5070038
1.525 | 15250 | 31440 | 11112000 | 15154000 | 15213000 | 15316000 | 15448000 | [7 empty] | 0.5725647
1.55 | 15500 | 33920 | 10253000 | 13998000 | 14038000 | 14084000 | 14174000 | [7 empty] | 0.6177288
1.575 | 15750 | 33040 | 8272100 | 11318000 | 11391000 | 11457000 | 11561000 | [7 empty] | 0.6017028
1.6 | 16000 | 30320 | 6384400 | 8674200 | 8717100 | 8730500 | 8888400 | [7 empty] | 0.552168
1.625 | 16250 | 24400 | 4613100 | 6236900 | 6212100 | 6268400 | 6349600 | [7 empty] | 0.4443568
1.65 | 16500 | 19840 | 3130000 | 4217300 | 4240800 | 4202500 | 4259600 | [7 empty] | 0.3613131
1.675 | 16750 | 13760 | 1827100 | 2481900 | 2490800 | 2529600 | 2498700 | [7 empty] | 0.2505881
1.7 | 17000 | 8480 | 940330 | 1303400 | 1302600 | 1304800 | 1318000 | [7 empty] | 0.1544322
1.725 | 17250 | 3840 | 379990 | 505020 | 519740 | 503020 | 511340 | [7 empty] | 0.06993156
1.75 | 17500 | 1920 | 179120 | 243920 | 251040 | 243360 | 246880 | [7 empty] | 0.03496578
1.775 | 17750 | 880 | 69839 | 96960 | 92400 | 97840 | 93760 | [7 empty] | 0.01602598
1.8 | 18000 | 240 | 32000 | 40240 | 43040 | 47440 | 42640 | [7 empty] | 0.004370723
1.825 | 18250 | 80 | 5840 | 5120 | 7200 | 7520 | 6480 | [7 empty] | 0.001456908
1.85 | 18500 | 80 | 2160 | 3440 | 4320 | 4560 | 3200 | [7 empty] | 0.001456908
1.875 | 18750 | 0 | 0 | 0 | 0 | 0 | 0 | [7 empty] | 0
1.9 | 19000 | 0 | 0 | 0 | 0 | 0 | 0 | [7 empty] | 0
1.925 | 19250 | 0 | 0 | 0 | 0 | 0 | 0 | [7 empty] | 0
1.95 | 19500 | 0 | 0 | 0 | 0 | 0 | 0 | [7 empty] | 0
1.975 | 19750 | 0 | 0 | 0 | 0 | 0 | 0 | [7 empty] | 0
2 | 20000 | 0 | 0 | 0 | 0 | 0 | 0 | [7 empty] | 0
2.025 | 20250 | 0 | 0 | 0 | 0 | 0 | 0 | [7 empty] | 0
2.05 | 20500 | 0 | 0 | 0 | 0 | 0 | 0 | [7 empty] | 0
2.075 | 20750 | 0 | 0 | 0 | 0 | 0 | 0 | [7 empty] | 0
2.1 | 21000 | 0 | 0 | 0 | 0 | 0 | 0 | [7 empty] | 0
2.125 | 21250 | 0 | 0 | 0 | 0 | 0 | 0 | [7 empty] | 0
2.15 | 21500 | 0 | 0 | 0 | 0 | 0 | 0 | [7 empty] | 0
2.175 | 21750 | 0 | 0 | 0 | 0 | 0 | 0 | [7 empty] | 0
2.2 | 22000 | 0 | 0 | 0 | 0 | 0 | 0 | [7 empty] | 0
2.225 | 22250 | 0 | 0 | 0 | 0 | 0 | 0 | [7 empty] | 0
2.25 | 22500 | 0 | 0 | 0 | 0 | 0 | 0 | [7 empty] | 0
2.275 | 22750 | 0 | 0 | 0 | 0 | 0 | 0 | [7 empty] | 0
2.3 | 23000 | 0 | 0 | 0 | 0 | 0 | 0 | [7 empty] | 0
2.325 | 23250 | 0 | 0 | 0 | 0 | 0 | 0 | [7 empty] | 0
2.35 | 23500 | 0 | 0 | 0 | 0 | 0 | 0 | [7 empty] | 0
2.375 | 23750 | 0 | 0 | 0 | 0 | 0 | 0 | [7 empty] | 0
2.4 | 24000 | 0 | 0 | 0 | 0 | 0 | 0 | [7 empty] | 0
2.425 | 24250 | 0 | 0 | 0 | 0 | 0 | 0 | [7 empty] | 0
2.45 | 24500 | 0 | 0 | 0 | 0 | 0 | 0 | [7 empty] | 0
2.475 | 24750 | 0 | 0 | 0 | 0 | 0 | 0 | [7 empty] | 0
2.5 | 25000 | 0 | 0 | 0 | 0 | 0 | 0 | [7 empty] | 0

## Si damage
| ====== | Si | -5000 | into | Layer | 1 | =======
SRIM-2008.04
==========================================
|  | Ion | and | Target | VACANCY | production
|  | See | SRIM | Outputs\TDATA.txt | for | calc. | details
==========================================
|  | See | file | : | SRIM | Outputs\TDATA.txt | for | calculation | data
|  | Ion | = | Si | Energy | = | 5000 | keV
| ============= | TARGET | MATERIAL | ======================================
| Layer | 1 | : | Layer | 1
| Layer | Width | = | 30000 | A | ;
|  | Layer | # | 1- | Density | = | 8.621e+22 | atoms/cm3 | = | 7.602 | g/cm3
|  | Layer | # | 1- | Al | = | 11.1 | Atomic | Percent | = | 5.64 | Mass | Percent
|  | Layer | # | 1- | Cr | = | 22.2 | Atomic | Percent | = | 21.7 | Mass | Percent
|  | Layer | # | 1- | Co | = | 22.2 | Atomic | Percent | = | 24.6 | Mass | Percent
|  | Layer | # | 1- | Fe | = | 22.2 | Atomic | Percent | = | 23.3 | Mass | Percent
|  | Layer | # | 1- | Ni | = | 22.2 | Atomic | Percent | = | 24.5 | Mass | Percent
====================================================================
|  | Total | Ions | calculated | 5000
|  | Total | Target | Vacancies | = | 5394 | /Ion
|  | Total | Target | Displacements | = | 5447 | /Ion
|  | Total | Target | Replacement | Collisions | = | 53 | /Ion
| !!!! | NOTE | : | 2nd | Column | below | is | number | of | Primary | Knock-Ons | !!!!
|  | ( | PKO | are | number | of | Target | Atoms | Recoiling | from | the | Ion. | )
==========================================================
|  | Table | Units | are | >>>> | Vacancies/(Angstrom-Ion) | <<<<
==========================================================
TARGET
|  | DEPTH | Si | Al | Cr | Co | Fe | Ni
|  | (Ang.) | Knock-Ons | Vacancies | Vacancies | Vacancies | Vacancies | Vacancies |  |  | 15700000000000000 | Si/cm^2 Fluence
| ----------- | ----------- | ----------- | ----------- | ----------- | ----------- | -----------
0.025001 | 250.01 | 0.00488299 | 0.00896552 | 0.0123549 | 0.0125326 | 0.0124781 | 0.0128015 |  | 0.05913262 | 6.859137e-17 | 1.076885
0.050001 | 500.01 | 0.00543175 | 0.0112304 | 0.0151466 | 0.0153976 | 0.0153617 | 0.0154416 |  | 0.0725779 | 8.418733e-17 | 1.321741
0.075001 | 750.01 | 0.00543175 | 0.0117635 | 0.0158654 | 0.0160741 | 0.0158446 | 0.0160629 |  | 0.0756105 | 8.770502e-17 | 1.376969
0.100001 | 1000.01 | 0.00561094 | 0.0121724 | 0.0166681 | 0.0169216 | 0.0170631 | 0.0174597 |  | 0.0802849 | 9.312713e-17 | 1.462096
0.125001 | 1250.01 | 0.00565014 | 0.0145997 | 0.0198952 | 0.0202582 | 0.020215 | 0.0205452 |  | 0.0955133 | 1.107914e-16 | 1.739426
0.150001 | 1500.01 | 0.00590452 | 0.0144957 | 0.0195618 | 0.0199791 | 0.0199639 | 0.0201958 |  | 0.0941963 | 1.092638e-16 | 1.715441
0.175001 | 1750.01 | 0.00592132 | 0.0137322 | 0.0185847 | 0.0191932 | 0.0185927 | 0.0192012 |  | 0.089304 | 1.035889e-16 | 1.626346
0.200001 | 2000.01 | 0.00598451 | 0.0130549 | 0.0175213 | 0.0179834 | 0.0179658 | 0.0181777 |  | 0.0847031 | 9.825206e-17 | 1.542557
0.225001 | 2250.01 | 0.0061341 | 0.014754 | 0.0202782 | 0.0205164 | 0.0204053 | 0.0209346 |  | 0.0968885 | 1.123866e-16 | 1.76447
0.250001 | 2500.01 | 0.00630049 | 0.0153321 | 0.020845 | 0.0211321 | 0.0209714 | 0.0211137 |  | 0.0993943 | 1.152932e-16 | 1.810104
0.275001 | 2750.01 | 0.00656375 | 0.015851 | 0.0214839 | 0.0217757 | 0.0219876 | 0.0222747 |  | 0.1033729 | 1.199082e-16 | 1.882559
0.300001 | 3000.01 | 0.00665659 | 0.0169992 | 0.0229983 | 0.0234612 | 0.023474 | 0.0237219 |  | 0.1106546 | 1.283547e-16 | 2.015169
0.325001 | 3250.01 | 0.00687107 | 0.0162756 | 0.0221715 | 0.0225137 | 0.022369 | 0.0225089 |  | 0.1058387 | 1.227685e-16 | 1.927465
0.350001 | 3500.01 | 0.00689828 | 0.0165674 | 0.0222275 | 0.0225065 | 0.0228959 | 0.0231894 |  | 0.1073867 | 1.245641e-16 | 1.955656
0.375001 | 3750.01 | 0.00701113 | 0.0163467 | 0.022074 | 0.0221987 | 0.0222883 | 0.0225945 |  | 0.1055022 | 1.223781e-16 | 1.921337
0.400001 | 4000.01 | 0.00728484 | 0.0188629 | 0.0256096 | 0.0260774 | 0.0260078 | 0.0264636 |  | 0.1230213 | 1.426996e-16 | 2.240383
0.425001 | 4250.01 | 0.00735367 | 0.0186167 | 0.0251019 | 0.0252298 | 0.0252738 | 0.0259406 |  | 0.1201628 | 1.393838e-16 | 2.188326
0.450001 | 4500.01 | 0.00746731 | 0.0189229 | 0.0258447 | 0.0258607 | 0.0260406 | 0.0262957 |  | 0.1229646 | 1.426338e-16 | 2.239351
0.475001 | 4750.01 | 0.00776663 | 0.0206819 | 0.0280875 | 0.0285368 | 0.0285656 | 0.0286783 |  | 0.1345501 | 1.560725e-16 | 2.450338
0.500001 | 5000.01 | 0.00794911 | 0.0226081 | 0.0304606 | 0.0309155 | 0.0310714 | 0.031472 |  | 0.1465276 | 1.699659e-16 | 2.668465
0.525001 | 5250.01 | 0.00822202 | 0.0219572 | 0.0298121 | 0.0301759 | 0.0303374 | 0.0303534 |  | 0.142636 | 1.654518e-16 | 2.597593
0.550001 | 5500.01 | 0.00839409 | 0.0216966 | 0.029338 | 0.0295938 | 0.0294739 | 0.030024 |  | 0.1401263 | 1.625407e-16 | 2.551888
0.575001 | 5750.01 | 0.00853975 | 0.0215087 | 0.0291085 | 0.0296674 | 0.0295659 | 0.0298593 |  | 0.1397098 | 1.620575e-16 | 2.544303
0.600001 | 6000.01 | 0.00887028 | 0.0223802 | 0.0302583 | 0.0301152 | 0.0304294 | 0.0309611 |  | 0.1441442 | 1.672013e-16 | 2.62506
0.625001 | 6250.01 | 0.00914479 | 0.0232685 | 0.0315496 | 0.0317758 | 0.0317654 | 0.0322956 |  | 0.1506549 | 1.747534e-16 | 2.743628
0.650001 | 6500.01 | 0.00920722 | 0.0269937 | 0.0364309 | 0.0367555 | 0.0367883 | 0.0375639 |  | 0.1745323 | 2.024502e-16 | 3.178468
0.675001 | 6750.01 | 0.00953375 | 0.0296266 | 0.0400881 | 0.0402072 | 0.0401049 | 0.0408165 |  | 0.1908433 | 2.213703e-16 | 3.475513
0.700001 | 7000.01 | 0.0099067 | 0.0290293 | 0.039199 | 0.0396931 | 0.0395492 | 0.0399849 |  | 0.1874555 | 2.174406e-16 | 3.413817
0.725001 | 7250.01 | 0.0103085 | 0.0307508 | 0.0416464 | 0.0417056 | 0.0418895 | 0.0429497 |  | 0.198942 | 2.307644e-16 | 3.623001
0.750001 | 7500.01 | 0.0107222 | 0.0324027 | 0.0443857 | 0.0442626 | 0.0444097 | 0.0449886 |  | 0.2104493 | 2.441124e-16 | 3.832565
0.775001 | 7750.01 | 0.0111352 | 0.0301239 | 0.0411027 | 0.041341 | 0.0414385 | 0.0421877 |  | 0.1961938 | 2.275766e-16 | 3.572953
0.800001 | 8000.01 | 0.0116202 | 0.0344576 | 0.0464174 | 0.0470626 | 0.0470954 | 0.0480565 |  | 0.2230895 | 2.587745e-16 | 4.06276
0.825001 | 8250.01 | 0.0118051 | 0.0355554 | 0.0481364 | 0.0487017 | 0.0487497 | 0.0494149 |  | 0.2305581 | 2.674378e-16 | 4.198773
0.850001 | 8500.01 | 0.0123717 | 0.0362318 | 0.0491895 | 0.0494453 | 0.0495733 | 0.0497332 |  | 0.2341731 | 2.71631e-16 | 4.264607
0.875001 | 8750.01 | 0.012739 | 0.038094 | 0.0522222 | 0.0525932 | 0.0524549 | 0.0531993 |  | 0.2485636 | 2.883234e-16 | 4.526677
0.900001 | 9000.01 | 0.0131733 | 0.0411811 | 0.0555028 | 0.0560209 | 0.0564487 | 0.0568621 |  | 0.2660156 | 3.08567e-16 | 4.844502
0.925001 | 9250.01 | 0.0139432 | 0.0407269 | 0.055083 | 0.055506 | 0.0555644 | 0.0564095 |  | 0.2632898 | 3.054052e-16 | 4.794861
0.950001 | 9500.01 | 0.0142199 | 0.043204 | 0.0585227 | 0.058845 | 0.0591272 | 0.0601914 |  | 0.2798903 | 3.246611e-16 | 5.097179
0.975001 | 9750.01 | 0.0148987 | 0.0478174 | 0.0655109 | 0.06575 | 0.0655557 | 0.0667486 |  | 0.3113826 | 3.611908e-16 | 5.670696
1 | 10000 | 0.0155576 | 0.0483555 | 0.0656108 | 0.0659563 | 0.0660674 | 0.0670692 |  | 0.3130592 | 3.631356e-16 | 5.701229
1.025 | 10250 | 0.0163171 | 0.0524253 | 0.0710678 | 0.0718994 | 0.0715524 | 0.0728125 |  | 0.3397574 | 3.941044e-16 | 6.187439
1.05 | 10500 | 0.0176492 | 0.0561992 | 0.0763817 | 0.0768287 | 0.0771157 | 0.078048 |  | 0.3645733 | 4.228898e-16 | 6.63937
1.075 | 10750 | 0.0186918 | 0.0589457 | 0.0801772 | 0.0808241 | 0.0808625 | 0.081622 |  | 0.3824315 | 4.436046e-16 | 6.964592
1.1 | 11000 | 0.0189397 | 0.0609054 | 0.0819283 | 0.0832244 | 0.0831372 | 0.0838592 |  | 0.3930545 | 4.559268e-16 | 7.158051
1.125 | 11250 | 0.0195849 | 0.0672348 | 0.0910345 | 0.0920539 | 0.09193 | 0.0930989 |  | 0.4353521 | 5.049903e-16 | 7.928347
1.15 | 11500 | 0.0207115 | 0.0760155 | 0.101743 | 0.103121 | 0.103022 | 0.104088 |  | 0.4879895 | 5.660474e-16 | 8.886945
1.175 | 11750 | 0.021659 | 0.0772269 | 0.105728 | 0.10594 | 0.106197 | 0.107499 |  | 0.5025909 | 5.829845e-16 | 9.152856
1.2 | 12000 | 0.0230254 | 0.0841766 | 0.113869 | 0.114558 | 0.115234 | 0.117074 |  | 0.5449116 | 6.320747e-16 | 9.923573
1.225 | 12250 | 0.0237115 | 0.0870639 | 0.117358 | 0.118451 | 0.118198 | 0.120103 |  | 0.5611739 | 6.509383e-16 | 10.21973
1.25 | 12500 | 0.0252858 | 0.0957055 | 0.129989 | 0.130764 | 0.131178 | 0.132784 |  | 0.6204205 | 7.196619e-16 | 11.29869
1.275 | 12750 | 0.0277045 | 0.101193 | 0.137501 | 0.138944 | 0.139297 | 0.140843 |  | 0.657778 | 7.62995e-16 | 11.97902
1.3 | 13000 | 0.0285528 | 0.106956 | 0.144374 | 0.145727 | 0.145672 | 0.147157 |  | 0.689886 | 8.00239e-16 | 12.56375
1.325 | 13250 | 0.0309435 | 0.11227 | 0.151924 | 0.153159 | 0.153382 | 0.156307 |  | 0.727042 | 8.433384e-16 | 13.24041
1.35 | 13500 | 0.0327993 | 0.114688 | 0.155112 | 0.157045 | 0.156513 | 0.158959 |  | 0.742317 | 8.610567e-16 | 13.51859
1.375 | 13750 | 0.0346271 | 0.125203 | 0.169016 | 0.17119 | 0.170509 | 0.173175 |  | 0.809093 | 9.385141e-16 | 14.73467
1.4 | 14000 | 0.036933 | 0.129016 | 0.175095 | 0.177487 | 0.177131 | 0.179295 |  | 0.838024 | 9.720728e-16 | 15.26154
1.425 | 14250 | 0.0369106 | 0.127724 | 0.173044 | 0.174982 | 0.174916 | 0.177192 |  | 0.827858 | 9.602807e-16 | 15.07641
1.45 | 14500 | 0.0371185 | 0.125473 | 0.169955 | 0.171156 | 0.17077 | 0.173749 |  | 0.811103 | 9.408456e-16 | 14.77128
1.475 | 14750 | 0.0365196 | 0.122843 | 0.165961 | 0.167006 | 0.168329 | 0.170682 |  | 0.794821 | 9.219592e-16 | 14.47476
1.5 | 15000 | 0.0360975 | 0.116903 | 0.15848 | 0.160038 | 0.160053 | 0.162247 |  | 0.757721 | 8.789247e-16 | 13.79912
1.525 | 15250 | 0.0342345 | 0.110367 | 0.149731 | 0.150499 | 0.151393 | 0.153091 |  | 0.715081 | 8.294641e-16 | 13.02259
1.55 | 15500 | 0.0319589 | 0.101745 | 0.138379 | 0.138878 | 0.139276 | 0.14054 |  | 0.658818 | 7.642014e-16 | 11.99796
1.575 | 15750 | 0.027076 | 0.0821522 | 0.11193 | 0.112693 | 0.113372 | 0.114505 |  | 0.5346522 | 6.201742e-16 | 9.736735
1.6 | 16000 | 0.0223546 | 0.0633457 | 0.0857158 | 0.0862787 | 0.0862411 | 0.0879929 |  | 0.4095742 | 4.75089e-16 | 7.458897
1.625 | 16250 | 0.0163331 | 0.0458449 | 0.0616074 | 0.0614707 | 0.0620656 | 0.0630099 |  | 0.2939985 | 3.41026e-16 | 5.354108
1.65 | 16500 | 0.0113337 | 0.0310362 | 0.0417176 | 0.0418831 | 0.0414489 | 0.0421965 |  | 0.1982823 | 2.299992e-16 | 3.610987
1.675 | 16750 | 0.00695431 | 0.0181058 | 0.024507 | 0.0246598 | 0.0249756 | 0.0247277 |  | 0.1169759 | 1.356872e-16 | 2.130288
1.7 | 17000 | 0.00400066 | 0.00935047 | 0.0128566 | 0.0128894 | 0.0129054 | 0.0130517 |  | 0.06105357 | 7.081959e-17 | 1.111868
1.725 | 17250 | 0.00159843 | 0.00376867 | 0.00497659 | 0.00513497 | 0.00495339 | 0.00504618 |  | 0.0238798 | 2.769957e-17 | 0.4348833
1.75 | 17500 | 0.000752793 | 0.00177842 | 0.00242717 | 0.00248957 | 0.00239917 | 0.00244797 |  | 0.0115423 | 1.338859e-17 | 0.2102008
1.775 | 17750 | 0.000331199 | 0.000695194 | 0.0009512 | 0.000915198 | 0.000980801 | 0.000934399 |  | 0.004476792 | 5.192892e-18 | 0.0815284
1.8 | 18000 | 0.0001424 | 0.000313599 | 0.000396798 | 0.000427997 | 0.000464797 | 0.000415998 |  | 0.002019189 | 2.342175e-18 | 0.03677215
1.825 | 18250 | 2.72e-05 | 5.76e-05 | 5.12e-05 | 6.96e-05 | 7.44e-05 | 6.4e-05 |  | 0.0003168 | 3.674748e-19 | 0.005769354
1.85 | 18500 | 1.84e-05 | 2.16e-05 | 3.44e-05 | 4.16e-05 | 4.32e-05 | 3.2e-05 |  | 0.0001728 | 2.004408e-19 | 0.00314692
1.875 | 18750 | 0 | 0 | 0 | 0 | 0 | 0 |  | 0 | 0 | 0
1.9 | 19000 | 0 | 0 | 0 | 0 | 0 | 0 |  | 0 | 0 | 0
1.925 | 19250 | 0 | 0 | 0 | 0 | 0 | 0 |  | 0 | 0 | 0
1.95 | 19500 | 0 | 0 | 0 | 0 | 0 | 0 |  | 0 | 0 | 0
1.975 | 19750 | 0 | 0 | 0 | 0 | 0 | 0 |  | 0 | 0 | 0
2 | 20000 | 0 | 0 | 0 | 0 | 0 | 0 |  | 0 | 0 | 0
2.025 | 20250 | 0 | 0 | 0 | 0 | 0 | 0 |  | 0 | 0 | 0
2.05 | 20500 | 0 | 0 | 0 | 0 | 0 | 0 |  | 0 | 0 | 0
2.075 | 20750 | 0 | 0 | 0 | 0 | 0 | 0 |  | 0 | 0 | 0
2.1 | 21000 | 0 | 0 | 0 | 0 | 0 | 0 |  | 0 | 0 | 0
2.125 | 21250 | 0 | 0 | 0 | 0 | 0 | 0 |  | 0 | 0 | 0
2.15 | 21500 | 0 | 0 | 0 | 0 | 0 | 0 |  | 0 | 0 | 0
2.175 | 21750 | 0 | 0 | 0 | 0 | 0 | 0 |  | 0 | 0 | 0
2.2 | 22000 | 0 | 0 | 0 | 0 | 0 | 0 |  | 0 | 0 | 0
2.225 | 22250 | 0 | 0 | 0 | 0 | 0 | 0 |  | 0 | 0 | 0
2.25 | 22500 | 0 | 0 | 0 | 0 | 0 | 0 |  | 0 | 0 | 0
2.275 | 22750 | 0 | 0 | 0 | 0 | 0 | 0 |  | 0 | 0 | 0
2.3 | 23000 | 0 | 0 | 0 | 0 | 0 | 0 |  | 0 | 0 | 0
2.325 | 23250 | 0 | 0 | 0 | 0 | 0 | 0 |  | 0 | 0 | 0
2.35 | 23500 | 0 | 0 | 0 | 0 | 0 | 0 |  | 0 | 0 | 0
2.375 | 23750 | 0 | 0 | 0 | 0 | 0 | 0 |  | 0 | 0 | 0
2.4 | 24000 | 0 | 0 | 0 | 0 | 0 | 0 |  | 0 | 0 | 0
2.425 | 24250 | 0 | 0 | 0 | 0 | 0 | 0 |  | 0 | 0 | 0
2.45 | 24500 | 0 | 0 | 0 | 0 | 0 | 0 |  | 0 | 0 | 0
2.475 | 24750 | 0 | 0 | 0 | 0 | 0 | 0 |  | 0 | 0 | 0
2.5 | 25000 | 0 | 0 | 0 | 0 | 0 | 0 |  | 0 | 0 | 0
|  | To | convert | to | Energy | Lo- | multiply | by | Average | Binding | Energy | = | 0 | eV/Vacancy

## Ni concentration
| ====== | Ni | -5000 | into | Layer | 1 | =======
SRIM-2008.04
==================================================
|  | ION | and | final | RECOIL | ATOM | Distributions
|  | See | SRIM | Outputs\TDATA.txt | for | calculation | details
==================================================
| See | file | : | SRIM | Outputs\TDATA.txt | for | details | of | calculation
|  | Ion | = | Ni | Energy | = | 5000 | keV
| ============= | TARGET | MATERIAL | ======================================
| Layer | 1 | : | Layer | 1
| Layer | Width | = | 30000 | A | Layer | # | 1- | Density | = | 8.621e+22 | atoms/cm3 | = | 7.602 | g/cm3
|  | Layer | # | 1- | Al | = | 11.1 | Atomic | Percent | = | 5.64 | Mass | Percent
|  | Layer | # | 1- | Cr | = | 22.2 | Atomic | Percent | = | 21.7 | Mass | Percent
|  | Layer | # | 1- | Co | = | 22.2 | Atomic | Percent | = | 24.6 | Mass | Percent
|  | Layer | # | 1- | Fe | = | 22.2 | Atomic | Percent | = | 23.3 | Mass | Percent
|  | Layer | # | 1- | Ni | = | 22.2 | Atomic | Percent | = | 24.5 | Mass | Percent
====================================================================
|  | Total | Ions | calculated | 5000
|  | Ion | Average | Range | = | 17110 | A | Straggling | = | 3197 | A
|  | Ion | Lateral | Range | = | 2875 | A | Straggling | = | 3603 | A
|  | Ion | Radial | Range | = | 4544 | A | Straggling | = | 2333 | A
====================================================================
|  | Range | Skewne- | = | -1.0795 | &= | [-(X-Rp)^3]/[N*Straggle^3]
|  | Range | Kurtosis | = | 4.7578 | &= | [-(X-Rp)^4]/[N*Straggle^4]
|  | Statistical | definitions | above | are | those | used | in | VLSI | implant | modelling.
====================================================================
=================================================================
|  | Table | Distribution | Units | are | >>> | (Atoms/cm3) | / | (Atoms/cm2) | <<< |  |  |  | 8780000000000000 | Ni/cm^2 Fluence
=================================================================
|  | DEPTH | Ni | Al | Cr | Co | Fe | Ni
|  | (Ang.) | Ions | Tgt. | Atoms | Tgt. | Atoms | Tgt. | Atoms | Tgt. | Atoms | Tgt. | Atoms
| ----------- | ---------- | ---------- | ---------- | ---------- | ---------- | ----------
0.025001 | 250.01 | 0 | 5086000 | 6907800 | 6902300 | 6938600 | 7020000 | [6 empty] | 0
0.050001 | 500.01 | 0 | 6388200 | 8663200 | 8742000 | 8718600 | 8861800 | [6 empty] | 0
0.075001 | 750.01 | 0 | 7210800 | 9825100 | 9935200 | 9875800 | 10010000 | [6 empty] | 0
0.100001 | 1000.01 | 80 | 7447900 | 10059000 | 10173000 | 10213000 | 10302000 | [6 empty] | 0.0008147547
0.125001 | 1250.01 | 0 | 7547000 | 10298000 | 10352000 | 10376000 | 10481000 | [6 empty] | 0
0.150001 | 1500.01 | 0 | 7715500 | 10547000 | 10563000 | 10602000 | 10727000 | [6 empty] | 0
0.175001 | 1750.01 | 80 | 7643600 | 10354000 | 10410000 | 10446000 | 10583000 | [6 empty] | 0.0008147547
0.200001 | 2000.01 | 160 | 7223700 | 9888300 | 9881700 | 9903800 | 10007000 | [6 empty] | 0.001629509
0.225001 | 2250.01 | 80 | 7883500 | 10747000 | 10886000 | 10817000 | 10966000 | [6 empty] | 0.0008147547
0.250001 | 2500.01 | 80 | 8328300 | 11351000 | 11468000 | 11456000 | 11602000 | [6 empty] | 0.0008147547
0.275001 | 2750.01 | 80 | 8816400 | 11975000 | 12072000 | 12082000 | 12269000 | [6 empty] | 0.0008147547
0.300001 | 3000.01 | 0 | 8440400 | 11539000 | 11560000 | 11590000 | 11699000 | [6 empty] | 0
0.325001 | 3250.01 | 80 | 8327500 | 11393000 | 11457000 | 11467000 | 11677000 | [6 empty] | 0.0008147547
0.350001 | 3500.01 | 160 | 8594400 | 11757000 | 11765000 | 11830000 | 11957000 | [6 empty] | 0.001629509
0.375001 | 3750.01 | 400 | 8744000 | 11876000 | 11964000 | 11945000 | 12151000 | [6 empty] | 0.004073773
0.400001 | 4000.01 | 80 | 8638100 | 11706000 | 11825000 | 11807000 | 12003000 | [6 empty] | 0.0008147547
0.425001 | 4250.01 | 160 | 9428900 | 12808000 | 12916000 | 13041000 | 13130000 | [6 empty] | 0.001629509
0.450001 | 4500.01 | 320 | 9357300 | 12707000 | 12856000 | 12899000 | 13035000 | [6 empty] | 0.003259019
0.475001 | 4750.01 | 80 | 9855400 | 13343000 | 13505000 | 13582000 | 13715000 | [6 empty] | 0.0008147547
0.500001 | 5000.01 | 160 | 9615100 | 13092000 | 13217000 | 13284000 | 13506000 | [6 empty] | 0.001629509
0.525001 | 5250.01 | 0 | 9759000 | 13391000 | 13478000 | 13555000 | 13694000 | [6 empty] | 0
0.550001 | 5500.01 | 80 | 10651000 | 14463000 | 14554000 | 14582000 | 14792000 | [6 empty] | 0.0008147547
0.575001 | 5750.01 | 160 | 10448000 | 14256000 | 14336000 | 14427000 | 14572000 | [6 empty] | 0.001629509
0.600001 | 6000.01 | 480 | 10533000 | 14388000 | 14508000 | 14498000 | 14679000 | [6 empty] | 0.004888528
0.625001 | 6250.01 | 320 | 11326000 | 15343000 | 15556000 | 15569000 | 15711000 | [6 empty] | 0.003259019
0.650001 | 6500.01 | 400 | 11606000 | 15768000 | 15906000 | 15975000 | 16149000 | [6 empty] | 0.004073773
0.675001 | 6750.01 | 160 | 11641000 | 15776000 | 15901000 | 16017000 | 16118000 | [6 empty] | 0.001629509
0.700001 | 7000.01 | 400 | 12154000 | 16609000 | 16708000 | 16746000 | 16947000 | [6 empty] | 0.004073773
0.725001 | 7250.01 | 240 | 12617000 | 17249000 | 17256000 | 17460000 | 17578000 | [6 empty] | 0.002444264
0.750001 | 7500.01 | 400 | 12645000 | 17282000 | 17299000 | 17355000 | 17536000 | [6 empty] | 0.004073773
0.775001 | 7750.01 | 560 | 13280000 | 18031000 | 18208000 | 18205000 | 18382000 | [6 empty] | 0.005703283
0.800001 | 8000.01 | 400 | 13276000 | 18158000 | 18264000 | 18218000 | 18499000 | [6 empty] | 0.004073773
0.825001 | 8250.01 | 880 | 13195000 | 18041000 | 18041000 | 18088000 | 18419000 | [6 empty] | 0.008962301
0.850001 | 8500.01 | 560 | 13783000 | 18780000 | 18916000 | 18987000 | 19207000 | [6 empty] | 0.005703283
0.875001 | 8750.01 | 720 | 13822000 | 18783000 | 18837000 | 18907000 | 19214000 | [6 empty] | 0.007332792
0.900001 | 9000.01 | 720 | 13403000 | 18156000 | 18231000 | 18387000 | 18592000 | [6 empty] | 0.007332792
0.925001 | 9250.01 | 1280 | 14344000 | 19498000 | 19596000 | 19679000 | 19990000 | [6 empty] | 0.01303607
0.950001 | 9500.01 | 800 | 14730000 | 19957000 | 20158000 | 20115000 | 20378000 | [6 empty] | 0.008147547
0.975001 | 9750.01 | 1200 | 15221000 | 20788000 | 20854000 | 20989000 | 21152000 | [6 empty] | 0.01222132
1 | 10000 | 960 | 15541000 | 21092000 | 21275000 | 21328000 | 21520000 | [6 empty] | 0.009777056
1.025 | 10250 | 880 | 15871000 | 21655000 | 21746000 | 21824000 | 22126000 | [6 empty] | 0.008962301
1.05 | 10500 | 1440 | 17226000 | 23533000 | 23637000 | 23722000 | 23902000 | [6 empty] | 0.01466558
1.075 | 10750 | 1280 | 17428000 | 23770000 | 23834000 | 23863000 | 24195000 | [6 empty] | 0.01303607
1.1 | 11000 | 1600 | 18495000 | 25209000 | 25453000 | 25415000 | 25676000 | [6 empty] | 0.01629509
1.125 | 11250 | 1520 | 17671000 | 24171000 | 24292000 | 24266000 | 24501000 | [6 empty] | 0.01548034
1.15 | 11500 | 2480 | 18288000 | 24870000 | 25048000 | 25158000 | 25340000 | [6 empty] | 0.02525739
1.175 | 11750 | 1920 | 18969000 | 25739000 | 25839000 | 25962000 | 26160000 | [6 empty] | 0.01955411
1.2 | 12000 | 2240 | 19534000 | 26708000 | 26621000 | 26811000 | 27085000 | [6 empty] | 0.02281313
1.225 | 12250 | 2560 | 19927000 | 27131000 | 27242000 | 27283000 | 27592000 | [6 empty] | 0.02607215
1.25 | 12500 | 2880 | 21682000 | 29593000 | 29644000 | 29696000 | 30059000 | [6 empty] | 0.02933117
1.275 | 12750 | 2800 | 21435000 | 29096000 | 29282000 | 29382000 | 29655000 | [6 empty] | 0.02851641
1.3 | 13000 | 2800 | 21616000 | 29347000 | 29598000 | 29638000 | 29907000 | [6 empty] | 0.02851641
1.325 | 13250 | 3520 | 22385000 | 30429000 | 30622000 | 30717000 | 31076000 | [6 empty] | 0.03584921
1.35 | 13500 | 4000 | 22930000 | 31142000 | 31347000 | 31404000 | 31837000 | [6 empty] | 0.04073773
1.375 | 13750 | 4000 | 23773000 | 32299000 | 32431000 | 32517000 | 32841000 | [6 empty] | 0.04073773
1.4 | 14000 | 5040 | 23968000 | 32367000 | 32603000 | 32744000 | 33102000 | [6 empty] | 0.05132954
1.425 | 14250 | 6080 | 25467000 | 34582000 | 34845000 | 34844000 | 35221000 | [6 empty] | 0.06192135
1.45 | 14500 | 6080 | 25795000 | 35007000 | 35276000 | 35403000 | 35778000 | [6 empty] | 0.06192135
1.475 | 14750 | 6720 | 26639000 | 36169000 | 36477000 | 36440000 | 37021000 | [6 empty] | 0.06843939
1.5 | 15000 | 6720 | 26668000 | 36248000 | 36384000 | 36603000 | 36865000 | [6 empty] | 0.06843939
1.525 | 15250 | 6560 | 26985000 | 36597000 | 36831000 | 36911000 | 37362000 | [6 empty] | 0.06680988
1.55 | 15500 | 8800 | 26913000 | 36617000 | 36896000 | 37032000 | 37342000 | [6 empty] | 0.08962301
1.575 | 15750 | 9760 | 28188000 | 38364000 | 38527000 | 38714000 | 39198000 | [6 empty] | 0.09940007
1.6 | 16000 | 9920 | 28575000 | 38920000 | 39159000 | 39221000 | 39679000 | [6 empty] | 0.1010296
1.625 | 16250 | 11120 | 28105000 | 38400000 | 38527000 | 38663000 | 39052000 | [6 empty] | 0.1132509
1.65 | 16500 | 11360 | 27884000 | 38079000 | 38223000 | 38316000 | 38807000 | [6 empty] | 0.1156952
1.675 | 16750 | 11360 | 27210000 | 36930000 | 37163000 | 37333000 | 37588000 | [6 empty] | 0.1156952
1.7 | 17000 | 11520 | 27301000 | 37162000 | 37249000 | 37319000 | 37729000 | [6 empty] | 0.1173247
1.725 | 17250 | 12320 | 26039000 | 35394000 | 35668000 | 35634000 | 36150000 | [6 empty] | 0.1254722
1.75 | 17500 | 13120 | 26330000 | 35730000 | 35986000 | 36039000 | 36487000 | [6 empty] | 0.1336198
1.775 | 17750 | 14640 | 26292000 | 35635000 | 35874000 | 36114000 | 36414000 | [6 empty] | 0.1491001
1.8 | 18000 | 15680 | 24986000 | 33915000 | 34005000 | 34139000 | 34500000 | [6 empty] | 0.1596919
1.825 | 18250 | 15440 | 23746000 | 32388000 | 32586000 | 32637000 | 32993000 | [6 empty] | 0.1572477
1.85 | 18500 | 14960 | 22369000 | 30314000 | 30467000 | 30608000 | 30912000 | [6 empty] | 0.1523591
1.875 | 18750 | 14480 | 20627000 | 28110000 | 28187000 | 28289000 | 28567000 | [6 empty] | 0.1474706
1.9 | 19000 | 14720 | 19397000 | 26374000 | 26481000 | 26573000 | 26940000 | [6 empty] | 0.1499149
1.925 | 19250 | 15920 | 17589000 | 23931000 | 24048000 | 24095000 | 24360000 | [6 empty] | 0.1621362
1.95 | 19500 | 13920 | 15546000 | 21135000 | 21158000 | 21231000 | 21514000 | [6 empty] | 0.1417673
1.975 | 19750 | 15040 | 14036000 | 19074000 | 19095000 | 19184000 | 19378000 | [6 empty] | 0.1531739
2 | 20000 | 14240 | 12561000 | 17165000 | 17277000 | 17260000 | 17537000 | [6 empty] | 0.1450263
2.025 | 20250 | 10960 | 10391000 | 14156000 | 14266000 | 14313000 | 14414000 | [6 empty] | 0.1116214
2.05 | 20500 | 11520 | 9022800 | 12251000 | 12331000 | 12399000 | 12529000 | [6 empty] | 0.1173247
2.075 | 20750 | 8880 | 7431500 | 10111000 | 10179000 | 10186000 | 10290000 | [6 empty] | 0.09043777
2.1 | 21000 | 7280 | 5750100 | 7842200 | 7870400 | 7907900 | 7979300 | [6 empty] | 0.07414267
2.125 | 21250 | 7200 | 4607800 | 6299300 | 6320400 | 6305000 | 6432800 | [6 empty] | 0.07332792
2.15 | 21500 | 5200 | 3300200 | 4514400 | 4541500 | 4551600 | 4648700 | [6 empty] | 0.05295905
2.175 | 21750 | 4640 | 2639600 | 3596000 | 3565200 | 3621700 | 3618200 | [6 empty] | 0.04725577
2.2 | 22000 | 3600 | 1920200 | 2602400 | 2640600 | 2636100 | 2677900 | [6 empty] | 0.03666396
2.225 | 22250 | 2640 | 1353000 | 1826500 | 1843000 | 1846800 | 1848400 | [6 empty] | 0.0268869
2.25 | 22500 | 1280 | 689510 | 937050 | 917840 | 930090 | 964580 | [6 empty] | 0.01303607
2.275 | 22750 | 1440 | 504060 | 707920 | 676860 | 686070 | 725120 | [6 empty] | 0.01466558
2.3 | 23000 | 640 | 208720 | 296710 | 281830 | 285830 | 302790 | [6 empty] | 0.006518037
2.325 | 23250 | 320 | 128560 | 168240 | 168880 | 172800 | 183200 | [6 empty] | 0.003259019
2.35 | 23500 | 0 | 75199 | 97600 | 103360 | 106400 | 104080 | [6 empty] | 0
2.375 | 23750 | 160 | 28240 | 40640 | 40400 | 41040 | 42240 | [6 empty] | 0.001629509
2.4 | 24000 | 0 | 6080 | 10000 | 9680 | 10160 | 9840 | [6 empty] | 0
2.425 | 24250 | 80 | 2000 | 2480 | 2320 | 2560 | 2800 | [6 empty] | 0.0008147547
2.45 | 24500 | 0 | 0 | 0 | 0 | 0 | 0 | [6 empty] | 0
2.475 | 24750 | 0 | 0 | 0 | 0 | 0 | 0 | [6 empty] | 0
2.5 | 25000 | 0 | 0 | 0 | 0 | 0 | 0 | [6 empty] | 0

## Ni Damage
| ====== | Ni | -5000 | into | Layer | 1 | =======
SRIM-2008.04
==========================================
|  | Ion | and | Target | VACANCY | production
|  | See | SRIM | Outputs\TDATA.txt | for | calc. | details
==========================================
|  | See | file | : | SRIM | Outputs\TDATA.txt | for | calculation | data
|  | Ion | = | Ni | Energy | = | 5000 | keV
| ============= | TARGET | MATERIAL | ======================================
| Layer | 1 | : | Layer | 1
| Layer | Width | = | 30000 | A | ;
|  | Layer | # | 1- | Density | = | 8.621e+22 | atoms/cm3 | = | 7.602 | g/cm3
|  | Layer | # | 1- | Al | = | 11.1 | Atomic | Percent | = | 5.64 | Mass | Percent
|  | Layer | # | 1- | Cr | = | 22.2 | Atomic | Percent | = | 21.7 | Mass | Percent
|  | Layer | # | 1- | Co | = | 22.2 | Atomic | Percent | = | 24.6 | Mass | Percent
|  | Layer | # | 1- | Fe | = | 22.2 | Atomic | Percent | = | 23.3 | Mass | Percent
|  | Layer | # | 1- | Ni | = | 22.2 | Atomic | Percent | = | 24.5 | Mass | Percent
====================================================================
|  | Total | Ions | calculated | 5000
|  | Total | Target | Vacancies | = | 21785 | /Ion
|  | Total | Target | Displacements | = | 21999 | /Ion
|  | Total | Target | Replacement | Collisions | = | 213 | /Ion
| !!!! | NOTE | : | 2nd | Column | below | is | number | of | Primary | Knock-Ons | !!!!
|  | ( | PKO | are | number | of | Target | Atoms | Recoiling | from | the | Ion. | )
==========================================================
|  | Table | Units | are | >>>> | Vacancies/(Angstrom-Ion) | <<<<
==========================================================
TARGET
|  | DEPTH | Ni | Al | Cr | Co | Fe | Ni
|  | (Ang.) | Knock-Ons | Vacancies | Vacancies | Vacancies | Vacancies | Vacancies |  |  | 8780000000000000 | Ni/cm^2 Fluence
| ----------- | ----------- | ----------- | ----------- | ----------- | ----------- | -----------
0.025001 | 250.01 | 0.0171015 | 0.0505895 | 0.0685532 | 0.0684829 | 0.0688914 | 0.0698765 |  | 0.3263935 | 3.786028e-16 | 3.324133
0.050001 | 500.01 | 0.0179698 | 0.0634145 | 0.0855583 | 0.0866057 | 0.0862003 | 0.087965 |  | 0.4097438 | 4.752857e-16 | 4.173008
0.075001 | 750.01 | 0.0182497 | 0.0716507 | 0.0972575 | 0.0982945 | 0.0977124 | 0.09915 |  | 0.4640651 | 5.382961e-16 | 4.72624
0.100001 | 1000.01 | 0.0185807 | 0.0739559 | 0.0993923 | 0.100785 | 0.101011 | 0.102197 |  | 0.4773412 | 5.536959e-16 | 4.86145
0.125001 | 1250.01 | 0.0184368 | 0.0749193 | 0.101865 | 0.102427 | 0.10265 | 0.103907 |  | 0.4857683 | 5.634709e-16 | 4.947275
0.150001 | 1500.01 | 0.0188573 | 0.0766216 | 0.104232 | 0.104464 | 0.104799 | 0.106332 |  | 0.4964486 | 5.758596e-16 | 5.056048
0.175001 | 1750.01 | 0.0191684 | 0.075958 | 0.102391 | 0.103068 | 0.103378 | 0.104904 |  | 0.489699 | 5.680304e-16 | 4.987307
0.200001 | 2000.01 | 0.019413 | 0.0717171 | 0.097706 | 0.0978171 | 0.0979683 | 0.0991988 |  | 0.4644073 | 5.386931e-16 | 4.729725
0.225001 | 2250.01 | 0.0195961 | 0.0782567 | 0.106267 | 0.107871 | 0.107103 | 0.108807 |  | 0.5083047 | 5.896122e-16 | 5.176795
0.250001 | 2500.01 | 0.01986 | 0.0827031 | 0.112225 | 0.113535 | 0.113247 | 0.114979 |  | 0.5366891 | 6.225369e-16 | 5.465874
0.275001 | 2750.01 | 0.0201111 | 0.0875812 | 0.118411 | 0.119578 | 0.11955 | 0.121767 |  | 0.5668872 | 6.575655e-16 | 5.773425
0.300001 | 3000.01 | 0.0204197 | 0.0838016 | 0.114093 | 0.114372 | 0.114492 | 0.115923 |  | 0.5426816 | 6.29488e-16 | 5.526905
0.325001 | 3250.01 | 0.0205932 | 0.0827031 | 0.112626 | 0.113435 | 0.113452 | 0.115853 |  | 0.5380691 | 6.241377e-16 | 5.479929
0.350001 | 3500.01 | 0.0208778 | 0.0853768 | 0.116178 | 0.116457 | 0.116872 | 0.118549 |  | 0.5534328 | 6.419589e-16 | 5.636399
0.375001 | 3750.01 | 0.0212104 | 0.0868712 | 0.117358 | 0.118373 | 0.118157 | 0.120446 |  | 0.5612052 | 6.509746e-16 | 5.715557
0.400001 | 4000.01 | 0.0214071 | 0.0858189 | 0.115873 | 0.117008 | 0.116881 | 0.119077 |  | 0.5546579 | 6.4338e-16 | 5.648876
0.425001 | 4250.01 | 0.0215391 | 0.0935579 | 0.126545 | 0.12791 | 0.128838 | 0.130196 |  | 0.6070469 | 7.041491e-16 | 6.182429
0.450001 | 4500.01 | 0.022082 | 0.0929286 | 0.125565 | 0.127213 | 0.127611 | 0.129171 |  | 0.6024886 | 6.988616e-16 | 6.136005
0.475001 | 4750.01 | 0.0222507 | 0.0978507 | 0.132 | 0.133795 | 0.134463 | 0.1361 |  | 0.6342087 | 7.356556e-16 | 6.459056
0.500001 | 5000.01 | 0.022333 | 0.095448 | 0.129319 | 0.130721 | 0.13133 | 0.133828 |  | 0.620646 | 7.199234e-16 | 6.320928
0.525001 | 5250.01 | 0.0225913 | 0.096944 | 0.132369 | 0.133358 | 0.134097 | 0.135814 |  | 0.632582 | 7.337687e-16 | 6.442489
0.550001 | 5500.01 | 0.0228695 | 0.10578 | 0.142895 | 0.144028 | 0.144246 | 0.146651 |  | 0.6836 | 7.929475e-16 | 6.962079
0.575001 | 5750.01 | 0.0234692 | 0.103628 | 0.14094 | 0.141832 | 0.142818 | 0.144441 |  | 0.673659 | 7.814163e-16 | 6.860835
0.600001 | 6000.01 | 0.0235739 | 0.104739 | 0.142172 | 0.143686 | 0.143447 | 0.145458 |  | 0.679502 | 7.881939e-16 | 6.920343
0.625001 | 6250.01 | 0.0239673 | 0.112465 | 0.151669 | 0.153823 | 0.15398 | 0.155673 |  | 0.72761 | 8.439972e-16 | 7.410296
0.650001 | 6500.01 | 0.0243607 | 0.115277 | 0.155924 | 0.157518 | 0.157911 | 0.160222 |  | 0.746852 | 8.663171e-16 | 7.606264
0.675001 | 6750.01 | 0.0247381 | 0.115659 | 0.156037 | 0.157364 | 0.158607 | 0.159874 |  | 0.747541 | 8.671163e-16 | 7.613281
0.700001 | 7000.01 | 0.0252666 | 0.120714 | 0.16418 | 0.165412 | 0.165626 | 0.168038 |  | 0.78397 | 9.093725e-16 | 7.98429
0.725001 | 7250.01 | 0.0255449 | 0.125269 | 0.17046 | 0.170841 | 0.172599 | 0.174261 |  | 0.81343 | 9.435448e-16 | 8.284324
0.750001 | 7500.01 | 0.0256768 | 0.125548 | 0.170885 | 0.171209 | 0.171697 | 0.173867 |  | 0.813206 | 9.43285e-16 | 8.282042
0.775001 | 7750.01 | 0.0263868 | 0.131939 | 0.17821 | 0.180334 | 0.180305 | 0.182492 |  | 0.85328 | 9.897692e-16 | 8.690173
0.800001 | 8000.01 | 0.0267546 | 0.132016 | 0.179616 | 0.180816 | 0.18022 | 0.183382 |  | 0.85605 | 9.929823e-16 | 8.718384
0.825001 | 8250.01 | 0.0270233 | 0.130921 | 0.178144 | 0.178623 | 0.178859 | 0.182505 |  | 0.849052 | 9.848649e-16 | 8.647114
0.850001 | 8500.01 | 0.0276373 | 0.136861 | 0.185561 | 0.187095 | 0.187754 | 0.19053 |  | 0.887801 | 1.029812e-15 | 9.04175
0.875001 | 8750.01 | 0.0280931 | 0.13717 | 0.185673 | 0.186528 | 0.186939 | 0.190463 |  | 0.886773 | 1.02862e-15 | 9.031281
0.900001 | 9000.01 | 0.0284601 | 0.133124 | 0.179621 | 0.180524 | 0.181869 | 0.184347 |  | 0.859485 | 9.969667e-16 | 8.753368
0.925001 | 9250.01 | 0.0287799 | 0.1426 | 0.192859 | 0.194135 | 0.194754 | 0.198207 |  | 0.922555 | 1.070125e-15 | 9.3957
0.950001 | 9500.01 | 0.0290397 | 0.14622 | 0.19732 | 0.199441 | 0.199009 | 0.20205 |  | 0.94404 | 1.095047e-15 | 9.614512
0.975001 | 9750.01 | 0.0296154 | 0.151095 | 0.205419 | 0.206486 | 0.207561 | 0.209664 |  | 0.980225 | 1.13702e-15 | 9.983036
1 | 10000 | 0.0297026 | 0.154376 | 0.208437 | 0.210471 | 0.21098 | 0.213296 |  | 0.99756 | 1.157128e-15 | 10.15958
1.025 | 10250 | 0.0302847 | 0.157624 | 0.214101 | 0.215298 | 0.215937 | 0.219342 |  | 1.022302 | 1.185828e-15 | 10.41157
1.05 | 10500 | 0.031065 | 0.171123 | 0.23267 | 0.234153 | 0.234627 | 0.237143 |  | 1.109716 | 1.287224e-15 | 11.30183
1.075 | 10750 | 0.0315408 | 0.173065 | 0.234897 | 0.235877 | 0.236037 | 0.239984 |  | 1.11986 | 1.298991e-15 | 11.40514
1.1 | 11000 | 0.0322612 | 0.183766 | 0.249222 | 0.251965 | 0.251462 | 0.254627 |  | 1.191042 | 1.381559e-15 | 12.13009
1.125 | 11250 | 0.0323219 | 0.175561 | 0.238872 | 0.240385 | 0.24002 | 0.242848 |  | 1.137686 | 1.319668e-15 | 11.58669
1.15 | 11500 | 0.0326594 | 0.181564 | 0.245867 | 0.247811 | 0.248763 | 0.251103 |  | 1.175108 | 1.363076e-15 | 11.96781
1.175 | 11750 | 0.033008 | 0.188448 | 0.254551 | 0.255787 | 0.256871 | 0.259441 |  | 1.215098 | 1.409463e-15 | 12.37508
1.2 | 12000 | 0.0327929 | 0.193903 | 0.263839 | 0.263465 | 0.26498 | 0.268568 |  | 1.254755 | 1.455463e-15 | 12.77897
1.225 | 12250 | 0.0330224 | 0.197936 | 0.26836 | 0.269797 | 0.270036 | 0.273655 |  | 1.279784 | 1.484496e-15 | 13.03387
1.25 | 12500 | 0.0341873 | 0.215403 | 0.292473 | 0.293488 | 0.293677 | 0.298016 |  | 1.393057 | 1.615888e-15 | 14.1875
1.275 | 12750 | 0.0339546 | 0.212862 | 0.287734 | 0.289982 | 0.290879 | 0.294334 |  | 1.375791 | 1.59586e-15 | 14.01165
1.3 | 13000 | 0.034009 | 0.2146 | 0.28999 | 0.292788 | 0.293008 | 0.296248 |  | 1.386634 | 1.608438e-15 | 14.12208
1.325 | 13250 | 0.0345919 | 0.222272 | 0.301015 | 0.303101 | 0.303828 | 0.308039 |  | 1.438255 | 1.668316e-15 | 14.64781
1.35 | 13500 | 0.0358208 | 0.22777 | 0.307944 | 0.31026 | 0.310743 | 0.315696 |  | 1.472413 | 1.707938e-15 | 14.99569
1.375 | 13750 | 0.0360863 | 0.236074 | 0.319103 | 0.321158 | 0.321642 | 0.325776 |  | 1.523753 | 1.76749e-15 | 15.51856
1.4 | 14000 | 0.03724 | 0.237863 | 0.319896 | 0.322433 | 0.32388 | 0.328039 |  | 1.532111 | 1.777185e-15 | 15.60368
1.425 | 14250 | 0.0384961 | 0.253053 | 0.342149 | 0.345032 | 0.344952 | 0.349426 |  | 1.634612 | 1.896082e-15 | 16.6476
1.45 | 14500 | 0.0388847 | 0.256236 | 0.345761 | 0.349159 | 0.350108 | 0.354802 |  | 1.656066 | 1.920967e-15 | 16.86609
1.475 | 14750 | 0.0386033 | 0.264463 | 0.357647 | 0.361071 | 0.360512 | 0.366722 |  | 1.710415 | 1.98401e-15 | 17.41961
1.5 | 15000 | 0.039422 | 0.264936 | 0.358485 | 0.360179 | 0.362126 | 0.365812 |  | 1.711538 | 1.985313e-15 | 17.43104
1.525 | 15250 | 0.0396819 | 0.268081 | 0.36166 | 0.364624 | 0.365154 | 0.370592 |  | 1.730111 | 2.006857e-15 | 17.6202
1.55 | 15500 | 0.0396339 | 0.267109 | 0.361912 | 0.36503 | 0.366285 | 0.369992 |  | 1.730328 | 2.007108e-15 | 17.62241
1.575 | 15750 | 0.0414217 | 0.280044 | 0.379363 | 0.381264 | 0.382929 | 0.388678 |  | 1.812278 | 2.102167e-15 | 18.45702
1.6 | 16000 | 0.0412658 | 0.283864 | 0.384698 | 0.387534 | 0.38793 | 0.393447 |  | 1.837473 | 2.131392e-15 | 18.71362
1.625 | 16250 | 0.0406158 | 0.279161 | 0.379663 | 0.38129 | 0.382271 | 0.387136 |  | 1.809521 | 2.098969e-15 | 18.42895
1.65 | 16500 | 0.0408445 | 0.276996 | 0.376279 | 0.378287 | 0.379247 | 0.384805 |  | 1.795614 | 2.082837e-15 | 18.28731
1.675 | 16750 | 0.0392269 | 0.27026 | 0.365388 | 0.367984 | 0.369309 | 0.37297 |  | 1.745911 | 2.025184e-15 | 17.78111
1.7 | 17000 | 0.0389919 | 0.271126 | 0.367187 | 0.368645 | 0.369003 | 0.373845 |  | 1.749806 | 2.029702e-15 | 17.82078
1.725 | 17250 | 0.0387408 | 0.258537 | 0.349905 | 0.353128 | 0.352453 | 0.358505 |  | 1.672528 | 1.940063e-15 | 17.03375
1.75 | 17500 | 0.0392469 | 0.261518 | 0.353221 | 0.356172 | 0.356607 | 0.361911 |  | 1.689429 | 1.959667e-15 | 17.20588
1.775 | 17750 | 0.0382523 | 0.261146 | 0.352169 | 0.355008 | 0.357069 | 0.361013 |  | 1.686405 | 1.956159e-15 | 17.17508
1.8 | 18000 | 0.0364805 | 0.248043 | 0.335326 | 0.336542 | 0.337517 | 0.341977 |  | 1.599405 | 1.855243e-15 | 16.28903
1.825 | 18250 | 0.0349037 | 0.235738 | 0.320278 | 0.322781 | 0.322968 | 0.327007 |  | 1.528772 | 1.773312e-15 | 15.56968
1.85 | 18500 | 0.0328241 | 0.222137 | 0.299703 | 0.301445 | 0.302451 | 0.306356 |  | 1.432092 | 1.661167e-15 | 14.58505
1.875 | 18750 | 0.0308436 | 0.204885 | 0.277727 | 0.279198 | 0.279874 | 0.283346 |  | 1.32503 | 1.536979e-15 | 13.49468
1.9 | 19000 | 0.0288702 | 0.192603 | 0.260679 | 0.262082 | 0.262752 | 0.267024 |  | 1.24514 | 1.44431e-15 | 12.68105
1.925 | 19250 | 0.0270145 | 0.174615 | 0.236578 | 0.238061 | 0.238357 | 0.241517 |  | 1.129128 | 1.309741e-15 | 11.49953
1.95 | 19500 | 0.0251355 | 0.154505 | 0.208942 | 0.209381 | 0.209983 | 0.213397 |  | 0.996208 | 1.15556e-15 | 10.14581
1.975 | 19750 | 0.0216662 | 0.139197 | 0.188398 | 0.188966 | 0.189671 | 0.191938 |  | 0.89817 | 1.04184e-15 | 9.147353
2 | 20000 | 0.01905 | 0.124761 | 0.169689 | 0.170849 | 0.17064 | 0.173733 |  | 0.809672 | 9.391857e-16 | 8.246051
2.025 | 20250 | 0.0160837 | 0.103166 | 0.140009 | 0.141332 | 0.14161 | 0.142986 |  | 0.669103 | 7.761315e-16 | 6.814435
2.05 | 20500 | 0.0139376 | 0.0896001 | 0.121117 | 0.122029 | 0.122667 | 0.124267 |  | 0.5796801 | 6.724047e-16 | 5.903713
2.075 | 20750 | 0.0111496 | 0.0737344 | 0.099908 | 0.10064 | 0.100743 | 0.101906 |  | 0.4769314 | 5.532205e-16 | 4.857276
2.1 | 21000 | 0.00877424 | 0.0571243 | 0.0774779 | 0.0779329 | 0.0781935 | 0.0791602 |  | 0.3698888 | 4.290556e-16 | 3.767108
2.125 | 21250 | 0.00739208 | 0.0457122 | 0.0622695 | 0.0625461 | 0.0623638 | 0.0637343 |  | 0.2966259 | 3.440737e-16 | 3.020967
2.15 | 21500 | 0.00535096 | 0.0327841 | 0.044504 | 0.0448934 | 0.0450358 | 0.0460144 |  | 0.2132317 | 2.473399e-16 | 2.171644
2.175 | 21750 | 0.00434863 | 0.0262397 | 0.0355074 | 0.0352267 | 0.0357297 | 0.0358584 |  | 0.1685619 | 1.955248e-16 | 1.716707
2.2 | 22000 | 0.00302873 | 0.0190452 | 0.0256832 | 0.0261349 | 0.0260286 | 0.0265379 |  | 0.1234298 | 1.431734e-16 | 1.257063
2.225 | 22250 | 0.0020296 | 0.0134331 | 0.0180698 | 0.0182657 | 0.0182593 | 0.0183616 |  | 0.0863895 | 1.002082e-16 | 0.8798281
2.25 | 22500 | 0.0010256 | 0.00683746 | 0.00924003 | 0.00904395 | 0.0091688 | 0.00952495 |  | 0.04381519 | 5.082379e-17 | 0.4462329
2.275 | 22750 | 0.000872796 | 0.00498458 | 0.00702634 | 0.006691 | 0.00679424 | 0.0071936 |  | 0.03268976 | 3.791876e-17 | 0.3329267
2.3 | 23000 | 0.000357598 | 0.002068 | 0.00287914 | 0.00277194 | 0.00277754 | 0.00297113 |  | 0.01346775 | 1.562203e-17 | 0.1371614
2.325 | 23250 | 0.0001568 | 0.00126801 | 0.00165603 | 0.00167442 | 0.00171442 | 0.00180322 |  | 0.0081161 | 9.414337e-18 | 0.08265788
2.35 | 23500 | 0.0001208 | 0.000747993 | 0.0009656 | 0.0010232 | 0.0010544 | 0.0010344 |  | 0.004825593 | 5.597486e-18 | 0.04914593
2.375 | 23750 | 3.76e-05 | 0.000283999 | 0.000402398 | 0.000393598 | 0.000404798 | 0.000416797 |  | 0.00190159 | 2.205765e-18 | 0.01936662
2.4 | 24000 | 3.28e-05 | 6.08e-05 | 0.0001008 | 9.60001e-05 | 0.0001 | 9.84001e-05 |  | 0.0004560002 | 5.289412e-19 | 0.004644104
2.425 | 24250 | 8e-06 | 1.84e-05 | 2.24e-05 | 2.24e-05 | 2.4e-05 | 2.56e-05 |  | 0.0001128 | 1.308433e-19 | 0.001148804
2.45 | 24500 | 0 | 0 | 0 | 0 | 0 | 0 |  | 0 | 0 | 0
2.475 | 24750 | 0 | 0 | 0 | 0 | 0 | 0 |  | 0 | 0 | 0
2.5 | 25000 | 0 | 0 | 0 | 0 | 0 | 0 |  | 0 | 0 | 0
|  | To | convert | to | Energy | Lo- | multiply | by | Average | Binding | Energy | = | 0 | eV/Vacancy